## Pipe tally 14inch Oil line VDT
Abs. Distance (m) | Pipe Number | Distance to U/S GW, m | Pipe Length (m) | Feature Type | Feature Identification | Dimension Classification | Orientation o' clock | Type | WT, mm | Length (mm) | Width (mm) | Depth % | Surface Location | ERF (ASME B31G) | Psafe (ASME B31G), kg/cm2 | Latitude | Longitude | Comments | Temperatucfdre (°C) | Sensor %
0 | 2 |  | 1.5 |  | Valve | [10 empty] | 16.4207408 | 82.1361281 | Launcher at RD#1 | 55.1
1.5 | 2 |  | 0.55 |  | Tee pipe | [10 empty] | 16.4207247 | 82.1361151 |  | 55.1
2.05 | 2 |  | 0.75 | [5 empty] | 20.6 | [6 empty] | 16.4207227 | 82.1361134 |  | 55.1
2.18 | 2 | 0.13 | 0.75 |  | Support |  | 6:00 |  | 20.6 | 220 | 180 |  |  |  |  | 16.4207193 | 82.1361107 |  | 55.1
2.3 | 2 |  | 0.75 |  | Offtake tap |  | 12:00 |  | 20.6 | 25 | 25 |  |  |  |  | 16.42072 | 82.1361113 |  | 55.1
2.58 | 2 |  | 0.75 |  | Offtake tap |  | 6:00 |  | 20.6 | 25 | 25 |  |  |  |  | 16.4207163 | 82.1361082 |  | 55.1
2.63 | 2 |  | 0.75 |  | Offtake tap |  | 12:00 |  | 20.6 | 25 | 25 |  |  |  |  | 16.420715 | 82.1361072 |  | 55.1
2.8 | 2 |  | 1.6 |  | Valve |  |  | Internal | [7 empty] | 16.4207124 | 82.1361051 |  | 55.1
4.4 | 3 |  | 4.65 |  |  |  |  | Internal | 25.4 | [6 empty] | 16.4207034 | 82.1360978 |  | 55.1
4.74 | 3 | 0.34 | 4.65 |  | Support |  | 6:00 | Internal | 25.4 | 190 | 210 |  |  |  |  | 16.4207023 | 82.1360966 |  | 55.1
4.985 | 3 | 0.585 | 4.65 |  | Bend |  |  | Internal | 25.4 | [6 empty] | 16.4206974 | 82.1360914 |  | 55.1
6.185 | 3 |  | 4.65 |  | Magnet |  | 12:00 | Internal | 25.4 | 50 | 50 |  |  |  |  | 16.4206974 | 82.1360951 |  | 55.1
9.05 | 4 |  | 4.7 |  |  |  |  | Internal | 25.4 | [6 empty] | 16.420705 | 82.1360951 |  | 55.1
9.71 | 4 | 0.66 | 4.7 |  | Bend |  |  | Internal | 25.4 | [6 empty] | 16.420721 | 82.1361059 |  | 55.1
13.75 | 5 |  | 5.05 |  |  |  |  | Internal | 25.4 | [6 empty] | 16.4207368 | 82.1361177 |  | 55.1
17.4 | 5 | 3.65 | 5.05 |  | Support |  | 6:00 | Internal | 25.4 | 360 | 330 |  |  |  |  | 16.4207637 | 82.1361374 |  | 55.1
18.8 | 6 |  | 0.75 |  |  |  |  | Internal | 25.4 | [6 empty] | 16.4207724 | 82.1361438 |  | 55.1
19.55 | 6 |  | 4.85 |  |  |  |  | Internal | 25.4 | [6 empty] | 16.420777 | 82.136147 |  | 55.1
19.935 | 6 | 0.385 | 4.85 |  | Bend |  |  | Internal | 25.4 | [6 empty] | 16.42078 | 82.1361488 |  | 55.1
24.4 | 7 |  | 0.65 | [5 empty] | 20.6 | [6 empty] | 16.4207891 | 82.1361528 |  | 55.1
25.05 | 7 |  | 0.5 |  | Joint flange | [10 empty] | 16.4207894 | 82.1361527 |  | 55.1
25.55 | 7 |  | 1.8 |  |  |  |  | Internal | 25.4 | [6 empty] | 16.4207896 | 82.1361522 |  | 55.1
25.68 | 7 | 0.13 | 1.8 |  | Bend |  |  |  | 25.4 | [6 empty] | 16.4207902 | 82.1361504 |  | 55.1
27.35 | 7 |  | 1.475 |  |  |  |  | Internal | 20.6 | [6 empty] | 16.4207908 | 82.1361484 |  | 55.1
28.825 | 8 |  | 12.51 |  |  |  |  | Internal | 20.6 | [6 empty] | 16.4207915 | 82.136145 |  | 55.1
28.827 | 8 | 0.002 | 12.51 | Metal loss | Corrosion | CIRCUMFERENTIAL SLOTTING | 6:04 | Internal | 20.6 | 19 | 305 | 10 | Internal | 0.219 | 386.21 | 16.4207915 | 82.136145 | adj. to GW | 55.1
41.335 | 9 |  | 2.19 |  |  |  |  | Internal | 20.6 | [6 empty] | 16.4208042 | 82.1361185 |  | 55.1
43.525 | 9 |  | 4.57 |  |  |  |  | Internal | 25.4 | [6 empty] | 16.4208061 | 82.1361149 |  | 55.2
43.92 | 9 | 0.395 | 4.57 |  | Bend |  |  | Internal | 25.4 | [6 empty] | 16.4208046 | 82.1361097 |  | 55.2
48.095 | 10 |  | 0.425 |  | Joint flange |  |  | Internal | [7 empty] | 16.4207884 | 82.1360884 |  | 55.2
48.52 | 10 |  | 12.275 |  |  |  |  | Internal | 20.6 | [6 empty] | 16.4207855 | 82.1360847 |  | 55.2
60.795 | 11 |  | 3.089 | [5 empty] | 20.6 | [6 empty] | 16.4207179 | 82.1359921 |  | 55.2
63.884 | 12 |  | 2.675 |  |  |  |  | Internal | 25.4 | [6 empty] | 16.420702 | 82.1359686 |  | 55.2
65.064 | 12 | 1.18 | 2.675 |  | Bend |  |  | Internal | 25.4 | [6 empty] | 16.4206979 | 82.1359544 |  | 55.2
66.559 | 13 |  | 7.962 |  |  |  |  | External | 20.6 | [6 empty] | 16.4206954 | 82.1359451 |  | 55.2
74.521 | 14 |  | 4.938 |  |  |  |  | Internal | 25.4 | [6 empty] | 16.4206786 | 82.1358767 |  | 55.2
75.746 | 14 | 1.225 | 4.938 |  | Bend |  |  | Internal | 25.4 | [6 empty] | 16.4206886 | 82.1358583 |  | 55.2
79.459 | 15 |  | 11.831 |  |  |  |  | Internal | 20.6 | [6 empty] | 16.4207093 | 82.1358512 |  | 55.2
91.29 | 16 |  | 0.439 |  | Joint flange |  |  | Internal | [7 empty] | 16.4208052 | 82.1358222 |  | 55.2
91.729 | 16 |  | 4.266 |  |  |  |  | Internal | 20.6 | [6 empty] | 16.4208113 | 82.1358205 |  | 55.2
95.995 | 17 |  | 4.614 |  |  |  |  | Internal | 25.4 | [6 empty] | 16.4208455 | 82.1358107 |  | 55.2
96.515 | 17 | 0.52 | 4.614 |  | Bend |  |  | Internal | 25.4 | [6 empty] | 16.4208545 | 82.1357938 |  | 55.2
100.609 | 18 |  | 0.725 |  | Joint flange |  |  | Internal | [7 empty] | 16.4208485 | 82.1357712 |  | 55.2
105.214 | 17 | 4.605 | 4.614 | Metal loss | MFG | CIRCUMFERENTIAL SLOTTING | 6:06 | Internal | 25.4 | 17 | 428 | 10 | External | 0.177 | 476.45 | 16.4208485 | 82.1357712 | adj. to GW | 55.2
101.334 | 18 |  | 3.013 | [5 empty] | 20.6 | [6 empty] | 16.4208453 | 82.1357628 |  | 55.2
104.347 | 19 |  | 0.511 |  | Joint flange |  |  | Internal | [7 empty] | 16.4208364 | 82.1357395 |  | 55.2
104.858 | 19 |  | 3.086 |  |  |  |  | Internal | 20.6 | [6 empty] | 16.4208338 | 82.1357325 |  | 55.2
107.944 | 20 |  | 7.462 |  |  |  |  | Internal | 20.6 | [6 empty] | 16.4208252 | 82.1357093 |  | 54.8
115.406 | 21 |  | 0.425 |  | Joint flange |  |  | External | [7 empty] | 16.4208006 | 82.1356431 |  | 54.8
115.831 | 21 |  | 12.344 |  |  |  |  | Internal | 20.6 | [6 empty] | 16.4207995 | 82.1356401 |  | 54.8
128.175 | 22 |  | 12.51 |  |  |  |  | Internal | 20.6 | [6 empty] | 16.420758 | 82.1355278 |  | 54.8
140.685 | 23 |  | 12.49 | [5 empty] | 20.6 | [6 empty] | 16.4207164 | 82.1354157 |  | 54.8
153.175 | 24 |  | 11.7 |  |  |  |  | Internal | 14.3 | [6 empty] | 16.4206747 | 82.1353042 |  | 54.8
164.875 | 25 |  | 12.121 |  |  |  |  | Internal | 14.3 | [6 empty] | 16.4206333 | 82.1351986 |  | 54.8
176.996 | 26 |  | 12.066 | [5 empty] | 14.3 | [6 empty] | 16.4205928 | 82.1350912 |  | 54.8
189.062 | 27 |  | 12.037 |  |  |  |  | Internal | 14.3 | [6 empty] | 16.4205514 | 82.134981 |  | 54.8
201.099 | 28 |  | 11.883 |  |  |  |  | Internal | 14.3 | [6 empty] | 16.4205104 | 82.134874 |  | 54.8
212.982 | 29 |  | 12.23 |  |  |  |  | Internal | 14.3 | [6 empty] | 16.4204683 | 82.134766 |  | 54.8
225.212 | 30 |  | 12.35 |  |  |  |  | External | 14.3 | [6 empty] | 16.4204272 | 82.1346556 |  | 54.8
237.562 | 31 |  | 12.01 |  |  |  |  | External | 14.3 | [6 empty] | 16.4203912 | 82.1345464 |  | 54.8
249.572 | 32 |  | 12.195 |  |  |  |  | External | 14.3 | [6 empty] | 16.4203567 | 82.1344391 |  | 54.9
261.767 | 33 |  | 11.41 |  |  |  |  | External | 14.3 | [6 empty] | 16.4203214 | 82.1343265 |  | 54.9
273.177 | 34 |  | 12.554 |  |  |  |  | Internal | 14.3 | [6 empty] | 16.4202899 | 82.1342255 |  | 54.9
285.731 | 35 |  | 12.241 | [5 empty] | 14.3 | [6 empty] | 16.4202551 | 82.1341101 |  | 54.9
297.972 | 36 |  | 11.777 | [5 empty] | 14.3 | [6 empty] | 16.4202221 | 82.1339995 |  | 54.9
309.749 | 37 |  | 12.334 | [5 empty] | 14.3 | [6 empty] | 16.4201906 | 82.1338937 |  | 54.9
322.083 | 38 |  | 11.649 | [5 empty] | 14.3 | [6 empty] | 16.4201576 | 82.1337807 |  | 54.9
333.732 | 39 |  | 12.383 | [5 empty] | 14.3 | [6 empty] | 16.4201266 | 82.1336734 |  | 54.9
346.115 | 40 |  | 12.445 | [5 empty] | 14.3 | [6 empty] | 16.420095 | 82.133563 |  | 54.9
346.135 | 40 | 0.02 | 12.445 | Metal loss | Corrosion | GENERAL | 7:40 |  | 14.3 | 43 | 392 | 10 | Internal | 0.318 | 265.38 | 16.420095 | 82.1335627 | adj. to GW | 54.9
358.56 | 41 |  | 12.31 | [5 empty] | 14.3 | [6 empty] | 16.4200629 | 82.1334483 |  | 54.9
370.87 | 42 |  | 12.435 |  |  |  |  | Internal | 14.3 | [6 empty] | 16.4200311 | 82.133336 |  | 54.9
383.305 | 43 |  | 12.553 | [5 empty] | 14.3 | [6 empty] | 16.4199973 | 82.1332158 |  | 54.9
395.858 | 44 |  | 12.365 |  |  |  |  | Internal | 14.3 | [6 empty] | 16.4199667 | 82.1331071 |  | 54.9
408.223 | 45 |  | 12.34 |  |  |  |  | Internal | 14.3 | [6 empty] | 16.4199353 | 82.1329951 |  | 54.9
420.563 | 46 |  | 12.214 |  |  |  |  | Internal | 14.3 | [6 empty] | 16.4199038 | 82.1328828 |  | 54.9
432.777 | 47 |  | 12.476 |  |  |  |  | Internal | 14.3 | [6 empty] | 16.4198715 | 82.1327679 |  | 54.9
445.253 | 48 |  | 12.52 |  |  |  |  | Internal | 14.3 | [6 empty] | 16.419839 | 82.1326558 |  | 54.9
457.773 | 49 |  | 12.398 |  |  |  |  | Internal | 14.3 | [6 empty] | 16.4198049 | 82.1325387 |  | 54.9
470.171 | 50 |  | 12.302 |  |  |  |  | Internal | 14.3 | [6 empty] | 16.4197717 | 82.1324251 |  | 54.9
482.473 | 51 |  | 12.38 |  |  |  |  | Internal | 14.3 | [6 empty] | 16.4197378 | 82.1323136 |  | 54.9
494.853 | 52 |  | 12.201 |  |  |  |  | Internal | 14.3 | [6 empty] | 16.419703 | 82.1321994 |  | 54.8
507.054 | 53 |  | 12.176 | [5 empty] | 14.3 | [6 empty] | 16.4196697 | 82.1320889 |  | 54.8
519.23 | 54 |  | 12.223 |  |  |  |  | Internal | 14.3 | [6 empty] | 16.419636 | 82.1319768 |  | 54.8
531.453 | 55 |  | 12.345 |  |  |  |  | Internal | 14.3 | [6 empty] | 16.4196022 | 82.131864 |  | 54.8
543.798 | 56 |  | 12.4 |  |  |  |  | Internal | 14.3 | [6 empty] | 16.4195687 | 82.1317513 |  | 54.8
556.198 | 57 |  | 12.49 |  |  |  |  | Internal | 14.3 | [6 empty] | 16.4195353 | 82.1316376 |  | 54.8
568.688 | 58 |  | 12.275 |  |  |  |  | Internal | 14.3 | [6 empty] | 16.4195018 | 82.1315211 |  | 54.8
580.963 | 59 |  | 11.892 |  |  |  |  | Internal | 14.3 | [6 empty] | 16.4194698 | 82.1314107 |  | 54.8
592.855 | 60 |  | 12.365 |  |  |  |  | Internal | 14.3 | [6 empty] | 16.4194375 | 82.1312992 |  | 54.8
605.22 | 61 |  | 12.285 | [5 empty] | 14.3 | [6 empty] | 16.419404 | 82.131187 |  | 54.8
617.505 | 62 |  | 12.575 |  |  |  |  | Internal | 14.3 | [6 empty] | 16.419371 | 82.1310758 |  | 54.8
630.08 | 63 |  | 12.32 |  |  |  |  | Internal | 14.3 | [6 empty] | 16.4193377 | 82.1309621 |  | 54.8
642.4 | 64 |  | 12.325 |  |  |  |  | Internal | 14.3 | [6 empty] | 16.4193059 | 82.1308525 |  | 54.8
654.725 | 65 |  | 12.185 |  |  |  |  | Internal | 14.3 | [6 empty] | 16.4192738 | 82.1307422 |  | 54.7
666.91 | 66 |  | 12.375 |  |  |  |  | Internal | 14.3 | [6 empty] | 16.4192423 | 82.1306328 |  | 54.7
679.285 | 67 |  | 12.06 | [5 empty] | 14.3 | [6 empty] | 16.4192103 | 82.1305235 |  | 54.7
691.345 | 68 |  | 12.136 | [5 empty] | 14.3 | [6 empty] | 16.4191785 | 82.1304147 |  | 54.7
703.481 | 69 |  | 12.501 |  |  |  |  | Internal | 14.3 | [6 empty] | 16.4191467 | 82.1303034 |  | 54.7
703.488 | 69 | 0.007 | 12.501 | Metal loss | MFG | CIRCUMFERENTIAL GROOVING | 4:18 | Internal | 14.3 | 22 | 361 | 10 | Internal | 0.316 | 267.8 | 16.4191467 | 82.1303033 | adj. to GW, poss. grinding | 54.7
715.982 | 70 |  | 12.492 |  |  |  |  | Internal | 14.3 | [6 empty] | 16.4191144 | 82.1301916 |  | 54.7
728.474 | 71 |  | 12.319 |  |  |  |  | Internal | 14.3 | [6 empty] | 16.419082 | 82.1300815 |  | 54.7
740.793 | 72 |  | 12.29 |  |  |  |  | Internal | 14.3 | [6 empty] | 16.4190496 | 82.1299713 |  | 54.7
753.083 | 73 |  | 11.929 |  |  |  |  | Internal | 14.3 | [6 empty] | 16.4190178 | 82.1298622 |  | 54.7
765.012 | 74 |  | 12.21 |  |  |  |  | Internal | 14.3 | [6 empty] | 16.4189865 | 82.1297555 |  | 54.7
777.222 | 75 |  | 12.449 |  |  |  |  | Internal | 14.3 | [6 empty] | 16.4189538 | 82.1296461 |  | 54.7
784.572 | 75 | 7.35 | 12.449 | Metal loss | Corrosion | PITTING | 4:54 | Internal | 14.3 | 15 | 29 | 10 | Internal | 0.315 | 268.07 | 16.418934 | 82.1295791 |  | 54.7
789.671 | 76 |  | 12.15 |  |  |  |  | Internal | 14.3 | [6 empty] | 16.4189203 | 82.1295327 |  | 54.7
801.821 | 77 |  | 12.44 |  |  |  |  | Internal | 14.3 | [6 empty] | 16.4188885 | 82.129426 |  | 54.7
814.261 | 78 |  | 12.196 |  |  |  |  | Internal | 14.3 | [6 empty] | 16.4188543 | 82.1293128 |  | 54.7
826.454 | 78 | 12.193 | 12.196 | Metal loss | MFG | CIRCUMFERENTIAL GROOVING | 3:08 | Internal | 14.3 | 28 | 295 | 10 | Internal | 0.316 | 267.42 | 16.4188219 | 82.1292033 | adj. to GW, poss. grinding | 54.9
826.457 | 79 |  | 12.412 |  |  |  |  | External | 14.3 | [6 empty] | 16.4188219 | 82.1292034 |  | 54.9
826.763 | 79 | 0.306 | 12.412 | Metal loss | Corrosion | PINHOLE | 5:52 | Internal | 14.3 | 9 | 10 | 10 | Internal | 0.315 | 268.35 | 16.418821 | 82.1292004 |  | 54.9
838.869 | 80 |  | 11.611 |  |  |  |  | Internal | 14.3 | [6 empty] | 16.4187871 | 82.1290858 |  | 54.9
850.48 | 81 |  | 12.059 |  |  |  |  | Internal | 14.3 | [6 empty] | 16.4187573 | 82.1289836 |  | 54.9
850.49 | 81 | 0.01 | 12.059 | Metal loss | MFG | PITTING | 0:46 | Internal | 14.3 | 36 | 22 | 10 | Internal | 0.317 | 266.82 | 16.4187572 | 82.1289834 | adj. to GW, poss. grinding | 54.9
862.539 | 82 |  | 11.925 |  |  |  |  | Internal | 14.3 | [6 empty] | 16.4187246 | 82.1288698 |  | 54.9
874.464 | 83 |  | 12.335 |  |  |  |  | Internal | 14.3 | [6 empty] | 16.4186944 | 82.12876 |  | 54.9
886.799 | 84 |  | 12.2 |  |  |  |  | Internal | 14.3 | [6 empty] | 16.4186636 | 82.1286464 |  | 54.9
898.999 | 85 |  | 12.46 |  |  |  |  | Internal | 14.3 | [6 empty] | 16.4186323 | 82.1285316 |  | 54.9
911.459 | 86 |  | 12.229 |  |  |  |  | Internal | 14.3 | [6 empty] | 16.4186018 | 82.1284185 |  | 54.9
923.688 | 87 |  | 12.44 |  |  |  |  | Internal | 14.3 | [6 empty] | 16.4185715 | 82.1283058 |  | 54.9
936.128 | 88 |  | 12.496 |  |  |  |  | Internal | 14.3 | [6 empty] | 16.4185406 | 82.1281904 |  | 54.9
948.624 | 89 |  | 12.571 |  |  |  |  | Internal | 14.3 | [6 empty] | 16.4185095 | 82.1280738 |  | 54.9
961.195 | 90 |  | 12.275 |  |  |  |  | Internal | 14.3 | [6 empty] | 16.4184787 | 82.1279558 |  | 54.9
973.47 | 91 |  | 12.142 |  |  |  |  | Internal | 14.3 | [6 empty] | 16.4184504 | 82.127846 |  | 54.9
973.495 | 91 | 0.025 | 12.142 | Metal loss | MFG | PITTING | 10:20 |  | 14.3 | 40 | 65 | 10 | Internal | 0.318 | 265.73 | 16.4184486 | 82.1278312 | adj. to GW | 54.9
985.612 | 92 |  | 12.222 |  |  |  |  | Internal | 14.3 | [6 empty] | 16.4184203 | 82.1277294 |  | 54.9
997.834 | 93 |  | 12.209 |  |  |  |  | Internal | 14.3 | [6 empty] | 16.4183915 | 82.1276179 |  | 54.9
1010.043 | 94 |  | 12.179 |  |  |  |  | Internal | 14.3 | [6 empty] | 16.4183619 | 82.1275048 |  | 54.9
1022.222 | 95 |  | 12.49 |  |  |  |  | Internal | 14.3 | [6 empty] | 16.4183289 | 82.1273894 |  | 54.9
1034.712 | 96 |  | 12.191 |  |  |  |  | Internal | 14.3 | [6 empty] | 16.418295 | 82.1272727 |  | 54.9
1046.903 | 97 |  | 12.511 |  |  |  |  | Internal | 14.3 | [6 empty] | 16.4182612 | 82.1271589 |  | 54.9
1059.407 | 97 | 12.504 | 12.511 | Metal loss | MFG | AXIAL SLOTTING | 11:48 | Internal | 14.3 | 59 | 9 | 10 | Internal | 0.319 | 264.84 | 16.4182264 | 82.1270427 | adj. to GW, poss. grinding | 54.9
1059.414 | 98 |  | 12.072 |  |  |  |  | Internal | 14.3 | [6 empty] | 16.4182264 | 82.1270429 |  | 54.9
1071.486 | 99 |  | 12.407 |  |  |  |  | Internal | 14.3 | [6 empty] | 16.4181925 | 82.1269303 |  | 54.9
1071.496 | 99 | 0.01 | 12.407 | Metal loss | MFG | AXIAL SLOTTING | 9:28 | Internal | 14.3 | 27 | 11 | 10 | Internal | 0.316 | 267.48 | 16.4181924 | 82.1269301 | adj. to GW, poss. grinding | 54.9
1083.893 | 100 |  | 12.36 |  |  |  |  | Internal | 14.3 | [6 empty] | 16.418157 | 82.1268127 |  | 54.9
1096.253 | 101 |  | 11.93 |  |  |  |  | Internal | 14.3 | [6 empty] | 16.4181226 | 82.1266976 |  | 54.9
1108.183 | 102 |  | 12.49 |  |  |  |  | Internal | 14.3 | [6 empty] | 16.418089 | 82.1265862 |  | 54.9
1120.67 | 102 | 12.487 | 12.49 | Metal loss | MFG | AXIAL GROOVING | 10:56 | Internal | 14.3 | 33 | 16 | 10 | Internal | 0.316 | 267.05 | 16.4180541 | 82.1264704 | adj. to GW, poss. grinding | 54.9
1120.673 | 103 |  | 12.28 |  |  |  |  | Internal | 14.3 | [6 empty] | 16.4180541 | 82.1264705 |  | 54.9
1132.953 | 104 |  | 12.55 |  |  |  |  | Internal | 14.3 | [6 empty] | 16.4180197 | 82.1263548 |  | 54.6
1145.503 | 105 |  | 12.24 |  |  |  |  | Internal | 14.3 | [6 empty] | 16.4179846 | 82.1262379 |  | 54.6
1157.743 | 106 |  | 12.45 |  |  |  |  | Internal | 14.3 | [6 empty] | 16.4179494 | 82.126123 |  | 54.6
1170.193 | 107 |  | 12.267 |  |  |  |  | Internal | 14.3 | [6 empty] | 16.417914 | 82.1260076 |  | 54.6
1182.46 | 108 |  | 12.185 |  |  |  |  | Internal | 14.3 | [6 empty] | 16.4178795 | 82.1258955 |  | 54.6
1182.467 | 108 | 0.007 | 12.185 | Metal loss | MFG | PITTING | 4:44 | Internal | 14.3 | 32 | 18 | 10 | Internal | 0.317 | 266.92 | 16.4178795 | 82.1258954 | adj. to GW, poss. grinding | 54.6
1194.645 | 109 |  | 12.45 | [5 empty] | 14.3 | [6 empty] | 16.4178439 | 82.1257788 |  | 54.6
1194.661 | 109 | 0.016 | 12.45 | Metal loss | MFG | AXIAL SLOTTING | 1:50 | Internal | 14.3 | 34 | 9 | 10 | Internal | 0.317 | 266.63 | 16.4178438 | 82.1257786 | adj. to GW, poss. grinding | 54.6
1207.095 | 110 |  | 12.335 |  |  |  |  | Internal | 14.3 | [6 empty] | 16.4178105 | 82.1256637 |  | 54.6
1219.43 | 111 |  | 12.46 |  |  |  |  | Internal | 14.3 | [6 empty] | 16.4177797 | 82.1255518 |  | 54.6
1231.89 | 112 |  | 12.175 |  |  |  |  | Internal | 14.3 | [6 empty] | 16.4177484 | 82.1254381 |  | 54.6
1244.065 | 113 |  | 12.415 |  |  |  |  | Internal | 14.3 | [6 empty] | 16.4177169 | 82.1253249 |  | 54.6
1256.48 | 114 |  | 12.29 |  |  |  |  | Internal | 14.3 | [6 empty] | 16.4176866 | 82.1252134 |  | 54.6
1268.77 | 115 |  | 12.48 |  |  |  |  | Internal | 14.3 | [6 empty] | 16.4176556 | 82.1250997 |  | 54.6
1281.25 | 116 |  | 12.295 | [5 empty] | 14.3 | [6 empty] | 16.4176253 | 82.1249867 |  | 54.6
1293.545 | 117 |  | 12.579 |  |  |  |  | Internal | 14.3 | [6 empty] | 16.4175957 | 82.1248749 |  | 54.6
1306.124 | 118 |  | 12.479 |  |  |  |  | Internal | 14.3 | [6 empty] | 16.4175662 | 82.1247605 |  | 54.6
1318.603 | 119 |  | 12.44 |  |  |  |  | Internal | 14.3 | [6 empty] | 16.4175363 | 82.1246446 |  | 54.6
1331.043 | 120 |  | 12.338 |  |  |  |  | Internal | 14.3 | [6 empty] | 16.4175075 | 82.1245304 |  | 54.6
1331.05 | 120 | 0.007 | 12.338 | Metal loss | MFG | AXIAL SLOTTING | 2:28 | Internal | 14.3 | 38 | 12 | 10 | Internal | 0.317 | 266.24 | 16.4175074 | 82.1245303 | adj. to GW, poss. grinding | 54.6
1343.381 | 121 |  | 12.18 |  |  |  |  | Internal | 14.3 | [6 empty] | 16.4174819 | 82.1244165 |  | 54.6
1355.561 | 122 |  | 11.781 | [5 empty] | 14.3 | [6 empty] | 16.4174578 | 82.1243036 |  | 54.6
1367.342 | 123 |  | 12.551 |  |  |  |  | Internal | 14.3 | [6 empty] | 16.4174322 | 82.1241949 |  | 54.6
1367.354 | 123 | 0.012 | 12.551 | Metal loss | MFG | AXIAL SLOTTING | 11:28 | Internal | 14.3 | 48 | 11 | 10 | Internal | 0.318 | 265.81 | 16.4174321 | 82.1241946 | adj. to GW, poss. grinding | 54.6
1379.893 | 124 |  | 12.349 | [5 empty] | 14.3 | [6 empty] | 16.4174001 | 82.1240816 |  | 54.4
1392.242 | 125 |  | 12.232 |  |  |  |  | Internal | 14.3 | [6 empty] | 16.4173633 | 82.1239699 |  | 54.4
1404.474 | 126 |  | 12.168 |  |  |  |  | Internal | 14.3 | [6 empty] | 16.4173305 | 82.1238702 |  | 54.4
1416.642 | 127 |  | 12.298 |  |  |  |  | Internal | 14.3 | [6 empty] | 16.4173068 | 82.1237723 |  | 54.4
1428.94 | 128 |  | 12.288 |  |  |  |  | Internal | 14.3 | [6 empty] | 16.417295 | 82.1236727 |  | 54.4
1428.949 | 128 | 0.009 | 12.288 | Metal loss | MFG | AXIAL GROOVING | 2:32 | Internal | 14.3 | 32 | 15 | 10 | Internal | 0.317 | 266.82 | 16.4172949 | 82.1236726 | adj. to GW, poss. grinding | 54.4
1441.228 | 129 |  | 12.222 |  |  |  |  | Internal | 14.3 | [6 empty] | 16.4172892 | 82.1235724 |  | 54.4
1453.45 | 130 |  | 12.373 |  |  |  |  | Internal | 14.3 | [6 empty] | 16.4172816 | 82.1234721 |  | 54.4
1465.823 | 131 |  | 12.418 |  |  |  |  | Internal | 14.3 | [6 empty] | 16.4172681 | 82.1233685 |  | 54.4
1478.241 | 132 |  | 12.395 | [5 empty] | 14.3 | [6 empty] | 16.4172514 | 82.1232705 |  | 54.4
1490.636 | 133 |  | 12.325 |  |  |  |  | Internal | 14.3 | [6 empty] | 16.4172343 | 82.12317 |  | 54.4
1502.961 | 134 |  | 12.185 |  |  |  |  | Internal | 14.3 | [6 empty] | 16.4172205 | 82.12307 |  | 54.4
1515.146 | 135 |  | 12.385 |  |  |  |  | Internal | 14.3 | [6 empty] | 16.4172094 | 82.1229688 |  | 54.4
1527.531 | 136 |  | 12.254 |  |  |  |  | Internal | 14.3 | [6 empty] | 16.4171992 | 82.1228692 |  | 54.4
1539.785 | 137 |  | 12.434 |  |  |  |  | Internal | 14.3 | [6 empty] | 16.4171889 | 82.1227691 |  | 54.4
1552.219 | 138 |  | 12.53 | [5 empty] | 14.3 | [6 empty] | 16.4171801 | 82.1226663 |  | 54.4
1552.235 | 138 | 0.016 | 12.53 | Metal loss | MFG | GENERAL | 3:29 | Internal | 14.3 | 43 | 382 | 10 | External | 0.319 | 265.02 | 16.4171801 | 82.1226661 | adj. to GW | 54.4
1564.749 | 139 |  | 12.45 |  |  |  |  | Internal | 14.3 | [6 empty] | 16.4171735 | 82.1225643 |  | 54.4
1577.199 | 140 |  | 12.46 |  |  |  |  | Internal | 14.3 | [6 empty] | 16.4171678 | 82.1224617 |  | 54.4
1589.659 | 141 |  | 12.518 | [5 empty] | 14.3 | [6 empty] | 16.4171628 | 82.1223579 |  | 54.4
1602.177 | 142 |  | 12.178 |  |  |  |  | Internal | 14.3 | [6 empty] | 16.4171586 | 82.1222558 |  | 54.4
1602.184 | 142 | 0.007 | 12.178 | Metal loss | MFG | AXIAL SLOTTING | 4:52 | Internal | 14.3 | 44 | 13 | 10 | Internal | 0.318 | 265.62 | 16.4171585 | 82.1222557 | adj. to GW, poss. grinding | 54.4
1614.355 | 143 |  | 11.9 | [5 empty] | 14.3 | [6 empty] | 16.417155 | 82.1221539 |  | 54.4
1614.377 | 143 | 0.022 | 11.9 | Metal loss | MFG | AXIAL SLOTTING | 2:02 | Internal | 14.3 | 33 | 11 | 10 | Internal | 0.317 | 266.73 | 16.417155 | 82.1221537 | adj. to GW, poss. grinding | 54.4
1626.255 | 144 |  | 11.83 |  |  |  |  | Internal | 14.3 | [6 empty] | 16.4171523 | 82.1220567 |  | 54.4
1638.085 | 145 |  | 12.436 | [5 empty] | 14.3 | [6 empty] | 16.4171506 | 82.1219547 |  | 54.4
1650.521 | 146 |  | 12.537 | [5 empty] | 14.3 | [6 empty] | 16.4171491 | 82.1218498 |  | 54.4
1663.058 | 147 |  | 12.45 | [5 empty] | 14.3 | [6 empty] | 16.4171488 | 82.1217457 |  | 54.4
1675.508 | 148 |  | 12.205 |  |  |  |  | Internal | 14.3 | [6 empty] | 16.4171501 | 82.1216388 |  | 54.4
1687.713 | 149 |  | 12.287 | [5 empty] | 14.3 | [6 empty] | 16.4171525 | 82.1215369 |  | 54.4
1700 | 150 |  | 11.819 | [5 empty] | 14.3 | [6 empty] | 16.4171561 | 82.1214319 |  | 54.4
1711.819 | 151 |  | 12.198 | [5 empty] | 14.3 | [6 empty] | 16.4171604 | 82.1213309 |  | 54.4
1724.017 | 152 |  | 12.2 | [5 empty] | 14.3 | [6 empty] | 16.4171658 | 82.1212293 |  | 54.4
1736.217 | 153 |  | 12.435 |  |  |  |  | Internal | 14.3 | [6 empty] | 16.4171724 | 82.1211268 |  | 54.4
1748.652 | 154 |  | 12.465 |  |  |  |  | Internal | 14.3 | [6 empty] | 16.4171796 | 82.1210213 |  | 54.4
1761.117 | 155 |  | 12.428 | [5 empty] | 14.3 | [6 empty] | 16.4171872 | 82.1209169 |  | 54.4
1773.545 | 156 |  | 12.191 | [5 empty] | 14.3 | [6 empty] | 16.4171953 | 82.1208114 |  | 54.4
1785.736 | 157 |  | 12.459 |  |  |  |  | Internal | 14.3 | [6 empty] | 16.4172053 | 82.1207089 |  | 54.4
1798.195 | 158 |  | 12.082 |  |  |  |  | Internal | 14.3 | [6 empty] | 16.4172175 | 82.1206028 |  | 54.4
1810.277 | 159 |  | 12.344 |  |  |  |  | Internal | 14.3 | [6 empty] | 16.4172303 | 82.1205032 |  | 54.4
1822.621 | 160 |  | 12.465 | [5 empty] | 14.3 | [6 empty] | 16.4172438 | 82.1203998 |  | 54.4
1835.086 | 161 |  | 12.26 |  |  |  |  | Internal | 14.3 | [6 empty] | 16.4172575 | 82.1202962 |  | 54.4
1847.346 | 162 |  | 12.4 |  |  |  |  | Internal | 14.3 | [6 empty] | 16.4172714 | 82.1201951 |  | 54.4
1859.746 | 163 |  | 11.979 |  |  |  |  | Internal | 14.3 | [6 empty] | 16.4172863 | 82.1200854 |  | 54.4
1871.725 | 164 |  | 12.349 |  |  |  |  | Internal | 14.3 | [6 empty] | 16.4173021 | 82.119982 |  | 54.4
1884.072 | 164 | 12.347 | 12.349 | Metal loss | MFG | AXIAL GROOVING | 2:48 | Internal | 14.3 | 42 | 16 | 10 | Internal | 0.318 | 266 | 16.4173215 | 82.1198751 | adj. to GW, poss. grinding | 54.4
1884.074 | 165 |  | 12.241 |  |  |  |  | Internal | 14.3 | [6 empty] | 16.4173215 | 82.1198751 |  | 54.4
1896.315 | 166 |  | 12.339 |  |  |  |  | Internal | 14.3 | [6 empty] | 16.4173422 | 82.1197717 |  | 54.4
1908.654 | 167 |  | 12.491 | [5 empty] | 14.3 | [6 empty] | 16.4173634 | 82.1196654 |  | 54.4
1921.145 | 168 |  | 11.611 |  |  |  |  | Internal | 14.3 | [6 empty] | 16.4173835 | 82.1195586 |  | 54.4
1932.756 | 169 |  | 12.162 |  |  |  |  | Internal | 14.3 | [6 empty] | 16.4173996 | 82.1194584 |  | 54.4
1944.918 | 170 |  | 12.134 | [5 empty] | 14.3 | [6 empty] | 16.4174189 | 82.1193535 |  | 54.4
1957.052 | 171 |  | 12.419 |  |  |  |  | Internal | 14.3 | [6 empty] | 16.4174432 | 82.1192503 |  | 54.4
1969.471 | 172 |  | 12.021 |  |  |  |  | Internal | 14.3 | [6 empty] | 16.4174724 | 82.1191458 |  | 54.4
1981.492 | 173 |  | 12.309 |  |  |  |  | Internal | 14.3 | [6 empty] | 16.4175015 | 82.1190447 |  | 54.4
1993.801 | 174 |  | 12.458 |  |  |  |  | Internal | 14.3 | [6 empty] | 16.41753 | 82.1189412 |  | 54.4
2006.259 | 175 |  | 12.311 | [5 empty] | 14.3 | [6 empty] | 16.4175579 | 82.1188372 |  | 54.4
2018.57 | 176 |  | 12.203 |  |  |  |  | Internal | 14.3 | [6 empty] | 16.4175873 | 82.1187336 |  | 54.5
2030.764 | 176 | 12.194 | 12.203 | Metal loss | MFG | AXIAL SLOTTING | 11:26 | Internal | 14.3 | 52 | 14 | 10 | Internal | 0.319 | 265 | 16.4176166 | 82.1186319 | adj. to GW, poss. grinding | 54.5
2030.773 | 177 |  | 12.337 |  |  |  |  | Internal | 14.3 | [6 empty] | 16.4176166 | 82.1186321 |  | 54.5
2043.11 | 178 |  | 12.179 |  |  |  |  | Internal | 14.3 | [6 empty] | 16.4176464 | 82.1185272 |  | 54.5
2055.289 | 179 |  | 12.271 |  |  |  |  | Internal | 14.3 | [6 empty] | 16.4176764 | 82.1184264 |  | 54.5
2067.56 | 180 |  | 12.01 |  |  |  |  | Internal | 14.3 | [6 empty] | 16.4177054 | 82.1183262 |  | 54.5
2079.57 | 181 |  | 11.761 |  |  |  |  | Internal | 14.3 | [6 empty] | 16.4177338 | 82.1182292 |  | 54.5
2091.331 | 182 |  | 12.038 |  |  |  |  | Internal | 14.3 | [6 empty] | 16.4177628 | 82.1181341 |  | 54.5
2103.369 | 183 |  | 12.469 |  |  |  |  | Internal | 14.3 | [6 empty] | 16.4177927 | 82.1180384 |  | 54.5
2115.838 | 184 |  | 12.181 |  |  |  |  | Internal | 14.3 | [6 empty] | 16.4178256 | 82.1179391 |  | 54.5
2128.019 | 185 |  | 12.219 | [5 empty] | 14.3 | [6 empty] | 16.4178596 | 82.1178441 |  | 54.5
2140.238 | 186 |  | 12.39 |  |  |  |  | Internal | 14.3 | [6 empty] | 16.4178962 | 82.1177472 |  | 54.5
2152.628 | 187 |  | 12.129 |  |  |  |  | Internal | 14.3 | [6 empty] | 16.4179332 | 82.1176499 |  | 54.4
2164.693 | 187 | 12.065 | 12.129 | Metal loss | Corrosion | CIRCUMFERENTIAL GROOVING | 4:51 | Internal | 14.3 | 24 | 92 | 10 | Internal | 0.316 | 267.37 | 16.4179689 | 82.117555 |  | 54.4
2164.728 | 187 | 12.1 | 12.129 | Metal loss | Corrosion | PITTING | 4:46 | Internal | 14.3 | 15 | 15 | 10 | Internal | 0.315 | 268.02 | 16.417969 | 82.1175547 | adj. to GW | 54.4
2164.757 | 188 |  | 12.311 | [5 empty] | 14.3 | [6 empty] | 16.4179691 | 82.1175545 |  | 54.4
2177.068 | 189 |  | 12.255 |  |  |  |  | Internal | 14.3 | [6 empty] | 16.4180062 | 82.1174576 |  | 54.4
2177.075 | 189 | 0.007 | 12.255 | Metal loss | MFG | PITTING | 3:00 | Internal | 14.3 | 26 | 17 | 10 | Internal | 0.316 | 267.55 | 16.4180062 | 82.1174575 | adj. to GW, poss. grinding | 54.4
2189.323 | 190 |  | 12.242 |  |  |  |  | Internal | 14.3 | [6 empty] | 16.418045 | 82.1173636 |  | 54.4
2189.336 | 190 | 0.013 | 12.242 | Metal loss | MFG | AXIAL GROOVING | 9:04 |  | 14.3 | 44 | 21 | 10 | Internal | 0.317 | 266.16 | 16.4180451 | 82.1173634 | adj. to GW, poss. grinding | 54.4
2201.565 | 191 |  | 12.22 |  |  |  |  | Internal | 14.3 | [6 empty] | 16.4180861 | 82.1172705 |  | 54.4
2213.062 | 191 | 0.01 | 12.34 | Metal loss | MFG | AXIAL SLOTTING | 3:54 |  | 14.3 | 24 | 13 | 10 | Internal | 0.316 | 267.68 | 16.4181278 | 82.1171772 | adj. to GW, poss. grinding | 54.4
2213.785 | 192 |  | 12.341 |  |  |  |  | Internal | 14.3 | [6 empty] | 16.4181278 | 82.1171774 |  | 54.4
2226.126 | 193 |  | 11.709 | [5 empty] | 14.3 | [6 empty] | 16.4181694 | 82.1170844 |  | 54.4
2237.835 | 194 |  | 11.79 |  |  |  |  | Internal | 14.3 | [6 empty] | 16.4182109 | 82.1169944 |  | 54.4
2249.625 | 195 |  | 12.279 |  |  |  |  | Internal | 14.3 | [6 empty] | 16.4182524 | 82.116907 |  | 54.4
2261.904 | 196 |  | 12.42 |  |  |  |  | Internal | 14.3 | [6 empty] | 16.4182965 | 82.1168146 |  | 54.4
2274.324 | 197 |  | 12.389 |  |  |  |  | Internal | 14.3 | [6 empty] | 16.418342 | 82.1167196 |  | 54.4
2286.713 | 198 |  | 11.704 |  |  |  |  | Internal | 14.3 | [6 empty] | 16.4183863 | 82.1166293 |  | 54.4
2298.411 | 198 | 11.698 | 11.704 | Metal loss | MFG | AXIAL SLOTTING | 3:22 |  | 14.3 | 39 | 10 | 10 | Internal | 0.317 | 266.58 | 16.4184309 | 82.1165389 | adj. to GW, poss. grinding | 54.4
2298.417 | 199 |  | 11.855 |  |  |  |  | Internal | 14.3 | [6 empty] | 16.4184308 | 82.116539 |  | 54.4
2310.272 | 200 |  | 12.329 |  |  |  |  | Internal | 14.3 | [6 empty] | 16.4184752 | 82.1164501 |  | 54.4
2322.601 | 201 |  | 12.311 |  |  |  |  | Internal | 14.3 | [6 empty] | 16.4185233 | 82.1163572 |  | 54.4
2334.912 | 202 |  | 11.969 |  |  |  |  | Internal | 14.3 | [6 empty] | 16.4185737 | 82.1162654 |  | 54.4
2346.881 | 203 |  | 12.241 |  |  |  |  | Internal | 14.3 | [6 empty] | 16.4186231 | 82.1161771 |  | 54.4
2359.122 | 204 |  | 12.299 |  |  |  |  | Internal | 14.3 | [6 empty] | 16.4186751 | 82.1160876 |  | 54.4
2371.421 | 205 |  | 12.342 |  |  |  |  | Internal | 14.3 | [6 empty] | 16.4187291 | 82.1159969 |  | 54.4
2383.763 | 206 |  | 12.422 |  |  |  |  | Internal | 14.3 | [6 empty] | 16.418782 | 82.115909 |  | 54.4
2396.185 | 207 |  | 12.192 | [5 empty] | 14.3 | [6 empty] | 16.4188367 | 82.1158184 |  | 54.4
2408.377 | 208 |  | 12.529 | [5 empty] | 14.3 | [6 empty] | 16.4188915 | 82.1157298 |  | 54.4
2420.845 | 208 | 12.468 | 12.529 | Metal loss | Corrosion | CIRCUMFERENTIAL SLOTTING | 5:38 |  | 14.3 | 12 | 41 | 10 | Internal | 0.315 | 268.18 | 16.4189475 | 82.1156404 |  | 54.6
2420.855 | 208 | 12.478 | 12.529 | Metal loss | Corrosion | CIRCUMFERENTIAL SLOTTING | 5:20 | Internal | 14.3 | 12 | 16 | 10 | Internal | 0.315 | 268.22 | 16.4189476 | 82.1156403 |  | 54.6
2420.906 | 209 |  | 12.322 |  |  |  |  | Internal | 14.3 | [6 empty] | 16.4189478 | 82.11564 |  | 54.6
2433.228 | 210 |  | 11.829 |  |  |  |  | Internal | 14.3 | [6 empty] | 16.4190037 | 82.1155531 |  | 54.6
2445.057 | 211 |  | 12.299 |  |  |  |  | Internal | 14.3 | [6 empty] | 16.4190597 | 82.1154688 |  | 54.6
2457.356 | 212 |  | 12.192 | [5 empty] | 14.3 | [6 empty] | 16.4191185 | 82.115383 |  | 54.6
2469.548 | 213 |  | 12.193 | [5 empty] | 14.3 | [6 empty] | 16.4191765 | 82.1153001 |  | 54.6
2481.741 | 214 |  | 12.323 |  |  |  |  | Internal | 14.3 | [6 empty] | 16.4192373 | 82.1152156 |  | 54.6
2494.064 | 215 |  | 12.128 |  |  |  |  | Internal | 14.3 | [6 empty] | 16.4193 | 82.1151302 |  | 54.6
2506.192 | 216 |  | 12.458 |  |  |  |  | Internal | 14.3 | [6 empty] | 16.4193582 | 82.1150491 |  | 54.6
2518.65 | 217 |  | 12.429 | [5 empty] | 14.3 | [6 empty] | 16.4194132 | 82.1149641 |  | 54.6
2531.079 | 218 |  | 12.402 |  |  |  |  | Internal | 14.3 | [6 empty] | 16.4194697 | 82.1148797 |  | 54.6
2543.481 | 219 |  | 12.501 |  |  |  |  | Internal | 14.3 | [6 empty] | 16.4195348 | 82.1148034 |  | 54.6
2555.982 | 220 |  | 12.109 |  |  |  |  | Internal | 14.3 | [6 empty] | 16.4196026 | 82.1147273 |  | 54.6
2568.091 | 221 |  | 12.448 |  |  |  |  | Internal | 14.3 | [6 empty] | 16.419665 | 82.1146531 |  | 54.6
2580.539 | 222 |  | 11.829 |  |  |  |  | Internal | 14.3 | [6 empty] | 16.4197302 | 82.114574 |  | 54.6
2592.368 | 223 |  | 12.239 | [5 empty] | 14.3 | [6 empty] | 16.4197922 | 82.1144993 |  | 54.6
2604.607 | 224 |  | 12.251 | [5 empty] | 14.3 | [6 empty] | 16.4198564 | 82.1144237 |  | 54.6
2616.858 | 225 |  | 12.292 |  |  |  |  | Internal | 14.3 | [6 empty] | 16.4199216 | 82.1143492 |  | 54.6
2629.15 | 226 |  | 12.259 |  |  |  |  | Internal | 14.3 | [6 empty] | 16.41999 | 82.1142723 |  | 54.6
2641.409 | 227 |  | 12.262 | [5 empty] | 14.3 | [6 empty] | 16.4200568 | 82.1141987 |  | 54.6
2653.671 | 228 |  | 12.308 |  |  |  |  | Internal | 14.3 | [6 empty] | 16.420125 | 82.1141247 |  | 54.6
2665.979 | 229 |  | 12.45 |  |  |  |  | Internal | 14.3 | [6 empty] | 16.4201921 | 82.1140529 |  | 54.6
2678.429 | 230 |  | 11.938 |  |  |  |  | Internal | 14.3 | [6 empty] | 16.4202613 | 82.1139804 |  | 54.6
2690.367 | 231 |  | 12.093 |  |  |  |  | Internal | 14.3 | [6 empty] | 16.4203295 | 82.1139099 |  | 54.6
2702.46 | 232 |  | 12.509 | [5 empty] | 14.3 | [6 empty] | 16.4203987 | 82.1138401 |  | 54.6
2714.969 | 233 |  | 12.369 | [5 empty] | 14.3 | [6 empty] | 16.420471 | 82.1137682 |  | 54.6
2727.338 | 234 |  | 12.329 |  |  |  |  | Internal | 14.3 | [6 empty] | 16.4205422 | 82.1136986 |  | 54.6
2739.667 | 235 |  | 12.461 |  |  |  |  | Internal | 14.3 | [6 empty] | 16.4206154 | 82.113626 |  | 54.6
2752.128 | 236 |  | 12.429 | [5 empty] | 14.3 | [6 empty] | 16.4206874 | 82.1135571 |  | 54.6
2764.557 | 237 |  | 12.604 |  |  |  |  | Internal | 14.3 | [6 empty] | 16.4207634 | 82.1134866 |  | 54.6
2777.161 | 238 |  | 12.354 |  |  |  |  | Internal | 14.3 | [6 empty] | 16.4208386 | 82.1134177 |  | 54.6
2789.515 | 239 |  | 12.279 | [5 empty] | 14.3 | [6 empty] | 16.4209138 | 82.1133498 |  | 54.6
2801.794 | 240 |  | 12.282 | [5 empty] | 14.3 | [6 empty] | 16.4209892 | 82.1132843 |  | 54.6
2814.076 | 241 |  | 12.259 |  |  |  |  | Internal | 14.3 | [6 empty] | 16.4210654 | 82.1132191 |  | 54.6
2826.335 | 242 |  | 12.091 | [5 empty] | 14.3 | [6 empty] | 16.4211424 | 82.1131538 |  | 54.6
2838.426 | 243 |  | 12.441 |  |  |  |  | Internal | 14.3 | [6 empty] | 16.4212171 | 82.1130917 |  | 54.6
2850.867 | 244 |  | 12.512 |  |  |  |  | Internal | 14.3 | [6 empty] | 16.4212968 | 82.1130257 |  | 54.6
2863.379 | 245 |  | 12.369 |  |  |  |  | Internal | 14.3 | [6 empty] | 16.4213757 | 82.1129605 |  | 54.6
2863.561 | 245 | 0.182 | 12.369 | Metal loss | MFG | PITTING | 10:44 |  | 14.3 | 29 | 16 | 10 | Internal | 0.316 | 267.17 | 16.4213769 | 82.1129595 |  | 54.6
2875.748 | 246 |  | 12.159 |  |  |  |  | Internal | 14.3 | [6 empty] | 16.4214534 | 82.1128985 |  | 54.6
2887.907 | 247 |  | 12.421 |  |  |  |  | Internal | 14.3 | [6 empty] | 16.4215327 | 82.1128381 |  | 54.6
2900.328 | 248 |  | 12.421 | [5 empty] | 14.3 | [6 empty] | 16.4216132 | 82.1127783 |  | 54.6
2912.749 | 249 |  | 12.589 |  |  |  |  | Internal | 14.3 | [6 empty] | 16.4216941 | 82.112719 |  | 54.6
2925.338 | 250 |  | 12.433 |  |  |  |  | Internal | 14.3 | [6 empty] | 16.4217794 | 82.1126577 |  | 54.6
2937.771 | 251 |  | 12.5 | [5 empty] | 14.3 | [6 empty] | 16.4218609 | 82.1126001 |  | 54.6
2950.271 | 252 |  | 12.468 | [5 empty] | 14.3 | [6 empty] | 16.4219468 | 82.1125408 |  | 54.6
2962.739 | 253 |  | 12.282 | [5 empty] | 14.3 | [6 empty] | 16.4220322 | 82.1124816 |  | 54.6
2975.021 | 254 |  | 12.508 |  |  |  |  | Internal | 14.3 | [6 empty] | 16.4221173 | 82.1124235 |  | 54.6
2987.529 | 255 |  | 12.191 |  |  |  |  | Internal | 14.3 | [6 empty] | 16.4222054 | 82.112365 |  | 54.6
2999.72 | 256 |  | 12.5 | [5 empty] | 14.3 | [6 empty] | 16.4222912 | 82.1123098 |  | 54.6
3012.22 | 257 |  | 12.291 |  |  |  |  | Internal | 14.3 | [6 empty] | 16.4223796 | 82.1122542 |  | 54.6
3024.511 | 258 |  | 12.479 |  |  |  |  | Internal | 14.3 | [6 empty] | 16.4224689 | 82.1121997 |  | 54.6
3036.99 | 259 |  | 11.913 | [5 empty] | 14.3 | [6 empty] | 16.4225582 | 82.1121462 |  | 54.6
3048.903 | 260 |  | 12.502 | [5 empty] | 14.3 | [6 empty] | 16.422646 | 82.1120956 |  | 54.6
3061.405 | 261 |  | 12.199 |  |  |  |  | Internal | 14.3 | [6 empty] | 16.4227375 | 82.1120442 |  | 54.6
3073.604 | 262 |  | 12.481 | [5 empty] | 14.3 | [6 empty] | 16.4228269 | 82.1119944 |  | 54.6
3086.085 | 263 |  | 12.411 | [5 empty] | 14.3 | [6 empty] | 16.4229179 | 82.1119412 |  | 54.6
3098.496 | 264 |  | 12.441 |  |  |  |  | Internal | 14.3 | [6 empty] | 16.4230067 | 82.111885 |  | 54.6
3110.937 | 265 |  | 12.478 |  |  |  |  | Internal | 14.3 | [6 empty] | 16.4230963 | 82.1118313 |  | 54.6
3123.415 | 266 |  | 12.299 |  |  |  |  | Internal | 14.3 | [6 empty] | 16.4231912 | 82.1117884 |  | 54.6
3135.714 | 267 |  | 12.151 | [5 empty] | 14.3 | [6 empty] | 16.4232867 | 82.1117505 |  | 54.6
3147.865 | 268 |  | 12.541 |  |  |  |  | Internal | 14.3 | [6 empty] | 16.4233842 | 82.1117094 |  | 54.6
3160.032 | 268 | 12.167 | 12.541 | Metal loss | Corrosion | PITTING | 5:22 | Internal | 14.3 | 19 | 21 | 10 | Internal | 0.315 | 267.96 | 16.4234739 | 82.1116672 |  | 54.6
3160.406 | 269 |  | 12.611 |  |  |  |  | Internal | 14.3 | [6 empty] | 16.4234766 | 82.1116659 |  | 54.6
3173.017 | 270 |  | 12.349 |  |  |  |  | Internal | 14.3 | [6 empty] | 16.4235712 | 82.1116198 |  | 54.6
3185.366 | 271 |  | 12.489 | [5 empty] | 14.3 | [6 empty] | 16.4236595 | 82.1115765 |  | 54.6
3197.855 | 272 |  | 12.354 |  |  |  |  | Internal | 14.3 | [6 empty] | 16.4237507 | 82.1115336 |  | 54.6
3210.209 | 273 |  | 12.527 | [5 empty] | 14.3 | [6 empty] | 16.4238414 | 82.1114913 |  | 54.6
3222.736 | 274 |  | 12.381 |  |  |  |  | Internal | 14.3 | [6 empty] | 16.4239336 | 82.1114506 |  | 54.6
3235.117 | 275 |  | 12.218 |  |  |  |  | Internal | 14.3 | [6 empty] | 16.4240256 | 82.1114126 |  | 54.6
3247.335 | 276 |  | 12.473 |  |  |  |  | Internal | 14.3 | [6 empty] | 16.4241182 | 82.1113783 |  | 54.6
3259.808 | 277 |  | 12.371 | [5 empty] | 14.3 | [6 empty] | 16.4242127 | 82.1113445 |  | 54.6
3272.179 | 278 |  | 12.518 |  |  |  |  | Internal | 14.3 | [6 empty] | 16.4243071 | 82.1113106 |  | 54.6
3272.182 | 278 | 0.003 | 12.518 | Metal loss | MFG | AXIAL SLOTTING | 3:16 | Internal | 14.3 | 31 | 10 | 10 | Internal | 0.317 | 266.91 | 16.4243071 | 82.1113106 | adj. to GW, poss. grinding | 54.6
3284.697 | 279 |  | 12.409 |  |  |  |  | Internal | 14.3 | [6 empty] | 16.4244016 | 82.1112774 |  | 54.6
3297.106 | 280 |  | 12.191 |  |  |  |  | Internal | 14.3 | [6 empty] | 16.4244965 | 82.1112447 |  | 54.6
3309.297 | 281 |  | 12.23 |  |  |  |  | Internal | 14.3 | [6 empty] | 16.4245897 | 82.1112132 |  | 54.6
3321.527 | 282 |  | 12.52 | [5 empty] | 14.3 | [6 empty] | 16.4246842 | 82.1111815 |  | 54.6
3334.047 | 283 |  | 12.322 |  |  |  |  | Internal | 14.3 | [6 empty] | 16.4247799 | 82.1111505 |  | 54.6
3346.369 | 284 |  | 12.51 |  |  |  |  | Internal | 14.3 | [6 empty] | 16.4248747 | 82.1111217 |  | 54.6
3358.879 | 285 |  | 12.401 |  |  |  |  | Internal | 14.3 | [6 empty] | 16.4249721 | 82.1110932 |  | 54.6
3371.28 | 286 |  | 12.259 |  |  |  |  | Internal | 14.3 | [6 empty] | 16.4250671 | 82.1110649 |  | 54.6
3383.539 | 287 |  | 12.052 |  |  |  |  | Internal | 14.3 | [6 empty] | 16.4251605 | 82.1110371 |  | 54.6
3395.591 | 288 |  | 11.941 |  |  |  |  | Internal | 14.3 | [6 empty] | 16.4252541 | 82.1110079 |  | 54.6
3407.532 | 289 |  | 12.259 |  |  |  |  | Internal | 14.3 | [6 empty] | 16.4253635 | 82.1109858 |  | 54.6
3419.791 | 290 |  | 12.373 |  |  |  |  | Internal | 14.3 | [6 empty] | 16.4254768 | 82.1109636 |  | 54.6
3430.181 | 290 | 10.39 | 12.373 | Metal loss | Corrosion | PITTING | 5:26 | Internal | 14.3 | 20 | 18 | 10 | Internal | 0.315 | 267.91 | 16.4255722 | 82.110945 |  | 54.6
3432.164 | 291 |  | 12 |  |  |  |  | Internal | 14.3 | [6 empty] | 16.4255903 | 82.1109414 |  | 54.6
3444.164 | 292 |  | 12.357 |  |  |  |  | Internal | 14.3 | [6 empty] | 16.4257033 | 82.1109198 |  | 54.6
3456.521 | 293 |  | 12.46 |  |  |  |  | Internal | 14.3 | [6 empty] | 16.4258193 | 82.1108977 |  | 54.6
3468.981 | 294 |  | 11.849 |  |  |  |  | Internal | 14.3 | [6 empty] | 16.4259316 | 82.110877 |  | 54.6
3480.83 | 295 |  | 12.54 |  |  |  |  | Internal | 14.3 | [6 empty] | 16.4260418 | 82.1108568 |  | 54.6
3493.37 | 296 |  | 12.473 |  |  |  |  | Internal | 14.3 | [6 empty] | 16.4261593 | 82.1108349 |  | 54.6
3505.843 | 297 |  | 12.341 |  |  |  |  | Internal | 14.3 | [6 empty] | 16.4262744 | 82.1108138 |  | 54.6
3518.184 | 298 |  | 12.396 | [5 empty] | 14.3 | [6 empty] | 16.4263888 | 82.1107933 |  | 54.6
3530.58 | 299 |  | 12.02 | [5 empty] | 14.3 | [6 empty] | 16.4265016 | 82.1107723 |  | 54.6
3542.6 | 300 |  | 12.533 | [5 empty] | 14.3 | [6 empty] | 16.4266136 | 82.1107513 |  | 54.6
3554.376 | 301 | 0.007 | 12.41 | Metal loss | MFG | AXIAL GROOVING | 3:16 | Internal | 14.3 | 40 | 17 | 10 | Internal | 0.318 | 266.04 | 16.4267294 | 82.1107295 | adj. to GW, poss. grinding | 54.6
3555.133 | 301 |  | 12.41 |  |  |  |  | Internal | 14.3 | [6 empty] | 16.4267293 | 82.1107295 |  | 54.6
3567.543 | 302 |  | 12.469 | [5 empty] | 14.3 | [6 empty] | 16.4268436 | 82.1107082 |  | 54.6
3580.012 | 303 |  | 12.401 | [5 empty] | 14.3 | [6 empty] | 16.426959 | 82.1106867 |  | 54.6
3592.413 | 304 |  | 12.441 | [5 empty] | 14.3 | [6 empty] | 16.4270736 | 82.1106672 |  | 54.6
3604.854 | 305 |  | 12.428 | [5 empty] | 14.3 | [6 empty] | 16.4271891 | 82.1106497 |  | 54.6
3617.282 | 306 |  | 12.401 | [5 empty] | 14.3 | [6 empty] | 16.4273051 | 82.1106324 |  | 54.6
3629.683 | 307 |  | 12.25 | [5 empty] | 14.3 | [6 empty] | 16.4274194 | 82.1106156 |  | 54.6
3629.713 | 307 | 0.03 | 12.25 | Metal loss | MFG | CIRCUMFERENTIAL GROOVING | 3:00 | Internal | 14.3 | 29 | 302 | 10 | Internal | 0.317 | 266.91 | 16.4274197 | 82.1106156 | adj. to GW | 54.6
3641.933 | 308 |  | 12.492 |  |  |  |  | Internal | 14.3 | [6 empty] | 16.4275331 | 82.1105992 |  | 54.6
3654.425 | 309 |  | 12.04 |  |  |  |  | Internal | 14.3 | [6 empty] | 16.4276486 | 82.1105814 |  | 54.6
3666.465 | 310 |  | 12.446 | [5 empty] | 14.3 | [6 empty] | 16.4277617 | 82.110564 |  | 54.6
3678.911 | 311 |  | 12.56 |  |  |  |  | Internal | 14.3 | [6 empty] | 16.4278776 | 82.1105453 |  | 54.6
3678.92 | 311 | 0.009 | 12.56 | Metal loss | MFG | AXIAL SLOTTING | 2:40 | Internal | 14.3 | 25 | 13 | 10 | Internal | 0.316 | 267.42 | 16.4278777 | 82.1105452 | adj. to GW, poss. grinding | 54.6
3691.471 | 312 |  | 12.482 |  |  |  |  | Internal | 14.3 | [6 empty] | 16.427994 | 82.1105264 |  | 54.6
3703.542 | 312 | 12.071 | 12.482 | Metal loss | Corrosion | AXIAL SLOTTING | 5:38 | Internal | 14.3 | 20 | 13 | 10 | Internal | 0.316 | 267.82 | 16.4281063 | 82.110508 |  | 54.6
3703.626 | 312 | 12.155 | 12.482 | Metal loss | Corrosion | PINHOLE | 5:38 | Internal | 14.3 | 8 | 13 | 10 | Internal | 0.315 | 268.38 | 16.428107 | 82.1105079 |  | 54.6
3703.803 | 312 | 12.332 | 12.482 | Metal loss | Corrosion | AXIAL SLOTTING | 5:38 |  | 14.3 | 21 | 9 | 10 | Internal | 0.316 | 267.76 | 16.4281087 | 82.1105076 |  | 54.6
3703.913 | 312 | 12.442 | 12.482 | Metal loss | Corrosion | CIRCUMFERENTIAL SLOTTING | 5:22 | Internal | 14.3 | 14 | 21 | 10 | Internal | 0.315 | 268.12 | 16.4281096 | 82.1105075 | adj. to GW | 54.6
3703.953 | 313 |  | 12.498 |  |  |  |  | Internal | 14.3 | [6 empty] | 16.42811 | 82.1105074 |  | 54.6
3704.191 | 313 | 0.238 | 12.498 | Metal loss | Corrosion | PINHOLE | 5:38 | Internal | 14.3 | 10 | 9 | 10 | Internal | 0.315 | 268.33 | 16.4281122 | 82.110507 |  | 54.6
3716.451 | 314 |  | 12.223 |  |  |  |  | Internal | 14.3 | [6 empty] | 16.4282252 | 82.1104883 |  | 54.6
3728.674 | 315 |  | 12.379 | [5 empty] | 14.3 | [6 empty] | 16.4283369 | 82.1104692 |  | 54.6
3741.053 | 316 |  | 12.361 |  |  |  |  | Internal | 14.3 | [6 empty] | 16.4284512 | 82.1104489 |  | 54.6
3753.414 | 317 |  | 12.381 |  |  |  |  | Internal | 14.3 | [6 empty] | 16.428566 | 82.1104291 |  | 54.6
3765.795 | 318 |  | 12.239 |  |  |  |  | Internal | 14.3 | [6 empty] | 16.4286808 | 82.1104091 |  | 54.6
3778.034 | 319 |  | 12.461 | [5 empty] | 14.3 | [6 empty] | 16.4287951 | 82.1103892 |  | 54.6
3790.495 | 320 |  | 12.262 |  |  |  |  | Internal | 14.3 | [6 empty] | 16.428905 | 82.1103694 |  | 54.6
3802.757 | 321 |  | 12.428 |  |  |  |  | Internal | 14.3 | [6 empty] | 16.4290135 | 82.1103509 |  | 54.6
3815.185 | 322 |  | 12.091 |  |  |  |  | Internal | 14.3 | [6 empty] | 16.4291218 | 82.1103336 |  | 54.6
3827.276 | 323 |  | 12.359 | [5 empty] | 14.3 | [6 empty] | 16.4292289 | 82.1103166 |  | 54.6
3839.635 | 324 |  | 12.492 |  |  |  |  | Internal | 14.3 | [6 empty] | 16.4293387 | 82.1102992 |  | 54.1
3852.127 | 325 |  | 12.469 |  |  |  |  | Internal | 14.3 | [6 empty] | 16.4294483 | 82.1102815 |  | 54.1
3864.596 | 326 |  | 12.461 | [5 empty] | 14.3 | [6 empty] | 16.4295581 | 82.1102627 |  | 54.1
3877.057 | 327 |  | 12.441 |  |  |  |  | Internal | 14.3 | [6 empty] | 16.4296674 | 82.1102439 |  | 54.1
3889.498 | 328 |  | 12.151 |  |  |  |  | Internal | 14.3 | [6 empty] | 16.4297771 | 82.1102252 |  | 54.1
3901.649 | 329 |  | 12.429 |  |  |  |  | Internal | 14.3 | [6 empty] | 16.4298839 | 82.110207 |  | 54.1
3914.078 | 330 |  | 12.084 |  |  |  |  | Internal | 14.3 | [6 empty] | 16.4299929 | 82.1101883 |  | 54.1
3926.146 | 330 | 12.068 | 12.084 | Metal loss | MFG | AXIAL GROOVING | 9:18 |  | 14.3 | 44 | 15 | 10 | Internal | 0.317 | 266.16 | 16.4300902 | 82.110171 | adj. to GW, poss. grinding | 54.1
3926.162 | 331 |  | 12.337 |  |  |  |  | Internal | 14.3 | [6 empty] | 16.4300901 | 82.1101711 |  | 54.1
3938.499 | 332 |  | 12.512 |  |  |  |  | Internal | 14.3 | [6 empty] | 16.4302065 | 82.1101506 |  | 54.1
3951.011 | 333 |  | 12.171 |  |  |  |  | Internal | 14.3 | [6 empty] | 16.4303188 | 82.110132 |  | 54.1
3963.182 | 334 |  | 12 |  |  |  |  | Internal | 14.3 | [6 empty] | 16.4304258 | 82.1101146 |  | 54.1
3975.182 | 335 |  | 12.309 |  |  |  |  | Internal | 14.3 | [6 empty] | 16.4305313 | 82.1100966 |  | 54.1
3987.491 | 336 |  | 12.521 | [5 empty] | 14.3 | [6 empty] | 16.4306419 | 82.1100776 |  | 54.1
4000.012 | 337 |  | 12.397 |  |  |  |  | Internal | 14.3 | [6 empty] | 16.4307578 | 82.1100581 |  | 54.1
4012.409 | 338 |  | 12.243 | [5 empty] | 14.3 | [6 empty] | 16.4308746 | 82.1100383 |  | 54.1
4024.652 | 339 |  | 12.513 | [5 empty] | 14.3 | [6 empty] | 16.4309894 | 82.1100189 |  | 54.1
4037.165 | 340 |  | 12.282 | [5 empty] | 14.3 | [6 empty] | 16.4311051 | 82.1099987 |  | 54.1
4049.447 | 341 |  | 12.349 |  |  |  |  | Internal | 14.3 | [6 empty] | 16.4312175 | 82.1099784 |  | 54.1
4061.796 | 342 |  | 12.299 |  |  |  |  | Internal | 14.3 | [6 empty] | 16.4313328 | 82.1099578 |  | 54.1
4074.095 | 343 |  | 12.282 |  |  |  |  | Internal | 14.3 | [6 empty] | 16.4314484 | 82.1099385 |  | 54.1
4086.377 | 344 |  | 12.508 |  |  |  |  | Internal | 14.3 | [6 empty] | 16.4315619 | 82.109915 |  | 54.1
4087.872 | 344 | 1.495 | 12.508 | Metal loss | Corrosion | AXIAL SLOTTING | 5:14 |  | 14.3 | 18 | 14 | 10 | Internal | 0.315 | 268.01 | 16.4315756 | 82.1099111 |  | 54.1
4087.912 | 344 | 1.535 | 12.508 | Metal loss | Corrosion | PITTING | 5:34 |  | 14.3 | 20 | 20 | 10 | Internal | 0.315 | 267.91 | 16.431576 | 82.109911 |  | 54.1
4087.991 | 344 | 1.614 | 12.508 | Metal loss | Corrosion | CIRCUMFERENTIAL SLOTTING | 5:34 | Internal | 14.3 | 11 | 16 | 10 | Internal | 0.315 | 268.3 | 16.4315767 | 82.1099108 |  | 54.1
4088.162 | 344 | 1.785 | 12.508 | Metal loss | Corrosion | PINHOLE | 5:34 |  | 14.3 | 13 | 11 | 10 | Internal | 0.315 | 268.23 | 16.4315786 | 82.1099103 |  | 54.1
4088.202 | 344 | 1.825 | 12.508 | Metal loss | Corrosion | CIRCUMFERENTIAL SLOTTING | 5:34 | Internal | 14.3 | 8 | 15 | 10 | Internal | 0.315 | 268.38 | 16.4315786 | 82.1099103 |  | 54.1
4088.997 | 344 | 2.62 | 12.508 | Metal loss | Corrosion | PITTING | 5:10 | Internal | 14.3 | 22 | 23 | 10 | Internal | 0.316 | 267.69 | 16.4315859 | 82.1099082 |  | 54.1
4089.052 | 344 | 2.675 | 12.508 | Metal loss | Corrosion | PITTING | 5:10 |  | 14.3 | 28 | 15 | 10 | Internal | 0.316 | 267.42 | 16.4315863 | 82.1099081 |  | 54.1
4089.226 | 344 | 2.849 | 12.508 | Metal loss | Corrosion | CIRCUMFERENTIAL SLOTTING | 5:10 | Internal | 14.3 | 7 | 23 | 10 | Internal | 0.315 | 268.4 | 16.4315879 | 82.1099076 |  | 54.1
4089.766 | 344 | 3.389 | 12.508 | Metal loss | Corrosion | CIRCUMFERENTIAL SLOTTING | 5:10 |  | 14.3 | 9 | 17 | 10 | Internal | 0.315 | 268.35 | 16.4315879 | 82.1099076 |  | 54.1
4090.236 | 344 | 3.859 | 12.508 | Metal loss | Corrosion | CIRCUMFERENTIAL SLOTTING | 5:24 | Internal | 14.3 | 11 | 15 | 10 | Internal | 0.315 | 268.27 | 16.4316004 | 82.1099041 |  | 53.9
4090.593 | 344 | 4.216 | 12.508 | Metal loss | Corrosion | CIRCUMFERENTIAL SLOTTING | 5:24 | Internal | 14.3 | 10 | 15 | 10 | Internal | 0.315 | 268.33 | 16.4316004 | 82.1099041 |  | 53.9
4091.73 | 344 | 5.353 | 12.508 | Metal loss | Corrosion | CIRCUMFERENTIAL SLOTTING | 5:34 |  | 14.3 | 13 | 20 | 10 | Internal | 0.315 | 268.23 | 16.4316108 | 82.1099011 |  | 53.9
4092.146 | 344 | 5.769 | 12.508 | Metal loss | Corrosion | CIRCUMFERENTIAL SLOTTING | 5:24 | Internal | 14.3 | 13 | 21 | 10 | Internal | 0.315 | 268.23 | 16.4316146 | 82.1099001 |  | 53.9
4092.201 | 344 | 5.824 | 12.508 | Metal loss | Corrosion | CIRCUMFERENTIAL SLOTTING | 5:24 | Internal | 14.3 | 14 | 17 | 10 | Internal | 0.315 | 268.19 | 16.431615 | 82.1098999 |  | 53.9
4092.491 | 344 | 6.114 | 12.508 | Metal loss | Corrosion | AXIAL SLOTTING | 5:24 | Internal | 14.3 | 17 | 14 | 10 | Internal | 0.315 | 268.06 | 16.431615 | 82.1098999 |  | 53.9
4098.885 | 345 |  | 12 | [5 empty] | 14.3 | [6 empty] | 16.4316761 | 82.1098826 |  | 53.9
4110.885 | 346 |  | 12.341 |  |  |  |  | Internal | 14.3 | [6 empty] | 16.431787 | 82.1098514 |  | 53.9
4115.275 | 346 | 4.39 | 12.341 | Metal loss | Corrosion | PITTING | 5:22 | Internal | 14.3 | 16 | 22 | 10 | Internal | 0.315 | 268.11 | 16.4318273 | 82.1098445 |  | 53.9
4115.323 | 346 | 4.438 | 12.341 | Metal loss | Corrosion | CIRCUMFERENTIAL SLOTTING | 5:08 | Internal | 14.3 | 7 | 17 | 10 | Internal | 0.315 | 268.4 | 16.4318278 | 82.1098444 |  | 53.9
4115.391 | 346 | 4.506 | 12.341 | Metal loss | Corrosion | PINHOLE | 5:32 | Internal | 14.3 | 7 | 13 | 10 | Internal | 0.315 | 268.4 | 16.4318284 | 82.1098443 |  | 53.9
4115.455 | 346 | 4.57 | 12.341 | Metal loss | Corrosion | CIRCUMFERENTIAL SLOTTING | 5:32 | Internal | 14.3 | 6 | 22 | 10 | Internal | 0.315 | 268.42 | 16.431829 | 82.1098442 |  | 53.9
4115.539 | 346 | 4.654 | 12.341 | Metal loss | Corrosion | CIRCUMFERENTIAL SLOTTING | 5:32 |  | 14.3 | 9 | 19 | 10 | Internal | 0.315 | 268.35 | 16.431829 | 82.1098439 |  | 53.9
4115.601 | 346 | 4.716 | 12.341 | Metal loss | Corrosion | PINHOLE | 5:32 |  | 14.3 | 8 | 12 | 10 | Internal | 0.315 | 268.38 | 16.4318303 | 82.1098439 |  | 53.9
4115.705 | 346 | 4.82 | 12.341 | Metal loss | Corrosion | CIRCUMFERENTIAL SLOTTING | 5:22 |  | 14.3 | 11 | 15 | 10 | Internal | 0.315 | 268.3 | 16.4318313 | 82.1098438 |  | 53.9
4115.805 | 346 | 4.92 | 12.341 | Metal loss | Corrosion | CIRCUMFERENTIAL SLOTTING | 5:22 | Internal | 14.3 | 8 | 20 | 10 | Internal | 0.315 | 268.38 | 16.4318322 | 82.1098436 |  | 53.9
4115.86 | 346 | 4.975 | 12.341 | Metal loss | Corrosion | PINHOLE | 5:18 | Internal | 14.3 | 9 | 13 | 10 | Internal | 0.315 | 268.35 | 16.4318327 | 82.1098435 |  | 53.9
4116.032 | 346 | 5.147 | 12.341 | Metal loss | Corrosion | PINHOLE | 5:18 |  | 14.3 | 11 | 14 | 10 | Internal | 0.315 | 268.3 | 16.4318327 | 82.1098435 |  | 53.9
4123.226 | 347 |  | 12.393 | [5 empty] | 14.3 | [6 empty] | 16.4319003 | 82.1098319 |  | 53.9
4123.562 | 347 | 0.336 | 12.393 | Metal loss | Corrosion | AXIAL SLOTTING | 5:22 |  | 14.3 | 23 | 11 | 10 | Internal | 0.316 | 267.63 | 16.4319036 | 82.1098318 |  | 53.9
4123.827 | 347 | 0.601 | 12.393 | Metal loss | Corrosion | PINHOLE | 5:32 | Internal | 14.3 | 13 | 14 | 10 | Internal | 0.315 | 268.23 | 16.431906 | 82.1098317 |  | 53.9
4123.873 | 347 | 0.647 | 12.393 | Metal loss | Corrosion | PITTING | 5:32 | Internal | 14.3 | 20 | 17 | 10 | Internal | 0.315 | 267.91 | 16.4319065 | 82.1098317 |  | 53.9
4123.91 | 347 | 0.684 | 12.393 | Metal loss | Corrosion | PITTING | 5:32 |  | 14.3 | 15 | 22 | 10 | Internal | 0.315 | 268.15 | 16.4319068 | 82.1098317 |  | 53.9
4134.993 | 347 | 11.767 | 12.393 | Metal loss | Corrosion | PITTING | 1:26 | Internal | 14.3 | 28 | 19 | 10 | Internal | 0.316 | 267.42 | 16.4320109 | 82.1098279 |  | 53.9
4135.619 | 348 |  | 12.476 |  |  |  |  | Internal | 14.3 | [6 empty] | 16.4320167 | 82.1098277 |  | 53.9
4148.095 | 349 |  | 12.318 | [5 empty] | 14.3 | [6 empty] | 16.4321354 | 82.109829 |  | 53.9
4159.227 | 349 | 11.132 | 12.318 | Metal loss | Corrosion | CIRCUMFERENTIAL SLOTTING | 5:30 | Internal | 14.3 | 10 | 17 | 10 | Internal | 0.315 | 268.33 | 16.4322418 | 82.1098234 |  | 53.9
4159.464 | 349 | 11.369 | 12.318 | Metal loss | Corrosion | PINHOLE | 5:44 | Internal | 14.3 | 14 | 9 | 10 | Internal | 0.315 | 268.19 | 16.4322442 | 82.1098233 |  | 53.9
4159.86 | 349 | 11.765 | 12.318 | Metal loss | Corrosion | CIRCUMFERENTIAL SLOTTING | 5:34 |  | 14.3 | 8 | 17 | 10 | Internal | 0.315 | 268.38 | 16.4322479 | 82.1098231 |  | 53.9
4160.061 | 349 | 11.966 | 12.318 | Metal loss | Corrosion | CIRCUMFERENTIAL SLOTTING | 5:34 |  | 14.3 | 9 | 22 | 10 | Internal | 0.315 | 268.35 | 16.4322498 | 82.109823 |  | 53.9
4160.39 | 349 | 12.295 | 12.318 | Metal loss | Corrosion | CIRCUMFERENTIAL GROOVING | 4:35 |  | 14.3 | 22 | 146 | 10 | Internal | 0.316 | 267.53 | 16.432253 | 82.1098228 | adj. to GW | 53.9
4160.413 | 350 |  | 12.523 |  |  |  |  | Internal | 14.3 | [6 empty] | 16.4322531 | 82.1098228 |  | 53.9
4160.425 | 350 | 0.012 | 12.523 | Metal loss | Corrosion | PINHOLE | 5:14 | Internal | 14.3 | 14 | 11 | 10 | Internal | 0.315 | 268.15 | 16.4322533 | 82.1098228 |  | 53.9
4160.57 | 350 | 0.157 | 12.523 | Metal loss | Corrosion | PITTING | 5:04 | Internal | 14.3 | 18 | 21 | 10 | Internal | 0.315 | 268.01 | 16.4322546 | 82.1098226 |  | 53.9
4160.652 | 350 | 0.239 | 12.523 | Metal loss | Corrosion | CIRCUMFERENTIAL SLOTTING | 5:38 |  | 14.3 | 7 | 16 | 10 | Internal | 0.315 | 268.4 | 16.4322554 | 82.1098224 |  | 53.9
4161.325 | 350 | 0.912 | 12.523 | Metal loss | Corrosion | PINHOLE | 5:34 | Internal | 14.3 | 12 | 9 | 10 | Internal | 0.315 | 268.26 | 16.4322615 | 82.1098214 |  | 53.9
4161.516 | 350 | 1.103 | 12.523 | Metal loss | Corrosion | AXIAL SLOTTING | 5:38 | Internal | 14.3 | 22 | 12 | 10 | Internal | 0.316 | 267.69 | 16.4322633 | 82.109821 |  | 53.9
4161.565 | 350 | 1.152 | 12.523 | Metal loss | Corrosion | CIRCUMFERENTIAL SLOTTING | 5:30 | Internal | 14.3 | 11 | 22 | 10 | Internal | 0.315 | 268.3 | 16.4322637 | 82.109821 |  | 53.9
4161.677 | 350 | 1.264 | 12.523 | Metal loss | Corrosion | PITTING | 5:34 |  | 14.3 | 15 | 20 | 10 | Internal | 0.315 | 268.15 | 16.4322648 | 82.1098208 |  | 53.9
4161.734 | 350 | 1.321 | 12.523 | Metal loss | Corrosion | PINHOLE | 5:34 | Internal | 14.3 | 13 | 14 | 10 | Internal | 0.315 | 268.19 | 16.4322648 | 82.1098208 |  | 53.9
4161.782 | 350 | 1.369 | 12.523 | Metal loss | Corrosion | CIRCUMFERENTIAL SLOTTING | 5:30 | Internal | 14.3 | 14 | 17 | 10 | Internal | 0.315 | 268.19 | 16.4322661 | 82.1098205 |  | 53.9
4161.832 | 350 | 1.419 | 12.523 | Metal loss | Corrosion | CIRCUMFERENTIAL SLOTTING | 5:30 |  | 14.3 | 6 | 21 | 10 | Internal | 0.315 | 268.42 | 16.4322661 | 82.1098205 |  | 53.9
4161.869 | 350 | 1.456 | 12.523 | Metal loss | Corrosion | CIRCUMFERENTIAL SLOTTING | 5:30 |  | 14.3 | 9 | 19 | 10 | Internal | 0.315 | 268.34 | 16.4322661 | 82.1098205 |  | 53.9
4161.995 | 350 | 1.582 | 12.523 | Metal loss | Corrosion | CIRCUMFERENTIAL SLOTTING | 5:34 | Internal | 14.3 | 7 | 16 | 10 | Internal | 0.315 | 268.4 | 16.4322684 | 82.1098201 |  | 53.9
4162.071 | 350 | 1.658 | 12.523 | Metal loss | Corrosion | CIRCUMFERENTIAL SLOTTING | 5:34 | Internal | 14.3 | 11 | 23 | 10 | Internal | 0.315 | 268.3 | 16.4322684 | 82.1098201 |  | 53.9
4162.092 | 350 | 1.679 | 12.523 | Metal loss | Corrosion | PITTING | 5:30 | Internal | 14.3 | 18 | 15 | 10 | Internal | 0.315 | 268.01 | 16.4322686 | 82.1098201 |  | 53.9
4162.141 | 350 | 1.728 | 12.523 | Metal loss | Corrosion | AXIAL SLOTTING | 5:30 |  | 14.3 | 23 | 14 | 10 | Internal | 0.316 | 267.74 | 16.432269 | 82.10982 |  | 53.9
4165.494 | 350 | 5.081 | 12.523 | Metal loss | Corrosion | AXIAL SLOTTING | 5:34 |  | 14.3 | 17 | 14 | 10 | Internal | 0.315 | 268.06 | 16.4322999 | 82.1098146 |  | 53.8
4165.691 | 350 | 5.278 | 12.523 | Metal loss | Corrosion | AXIAL SLOTTING | 5:30 | Internal | 14.3 | 19 | 9 | 10 | Internal | 0.315 | 267.96 | 16.4323016 | 82.1098143 |  | 53.8
4165.776 | 350 | 5.363 | 12.523 | Metal loss | Corrosion | PINHOLE | 5:34 |  | 14.3 | 14 | 13 | 10 | Internal | 0.315 | 268.19 | 16.4323023 | 82.1098141 |  | 53.8
4165.869 | 350 | 5.456 | 12.523 | Metal loss | Corrosion | PITTING | 5:34 | Internal | 14.3 | 16 | 15 | 10 | Internal | 0.315 | 268.11 | 16.4323023 | 82.1098141 |  | 53.8
4166.002 | 350 | 5.589 | 12.523 | Metal loss | Corrosion | PITTING | 5:30 | Internal | 14.3 | 18 | 17 | 10 | Internal | 0.315 | 267.94 | 16.4323065 | 82.1098134 |  | 53.8
4166.106 | 350 | 5.693 | 12.523 | Metal loss | Corrosion | PITTING | 5:34 | Internal | 14.3 | 20 | 19 | 10 | Internal | 0.315 | 267.91 | 16.4323065 | 82.1098134 |  | 53.8
4166.231 | 350 | 5.818 | 12.523 | Metal loss | Corrosion | PITTING | 5:30 | Internal | 14.3 | 17 | 22 | 10 | Internal | 0.315 | 268 | 16.4323065 | 82.1098134 |  | 53.8
4166.64 | 350 | 6.227 | 12.523 | Metal loss | Corrosion | PINHOLE | 5:14 |  | 14.3 | 6 | 12 | 10 | Internal | 0.315 | 268.42 | 16.4323103 | 82.1098127 |  | 53.8
4166.81 | 350 | 6.397 | 12.523 | Metal loss | Corrosion | AXIAL SLOTTING | 5:54 |  | 14.3 | 16 | 13 | 10 | Internal | 0.315 | 268.11 | 16.4323119 | 82.1098124 |  | 53.8
4166.864 | 350 | 6.451 | 12.523 | Metal loss | Corrosion | CIRCUMFERENTIAL SLOTTING | 5:20 | Internal | 14.3 | 13 | 18 | 10 | Internal | 0.315 | 268.23 | 16.4323124 | 82.1098123 |  | 53.8
4166.941 | 350 | 6.528 | 12.523 | Metal loss | Corrosion | CIRCUMFERENTIAL SLOTTING | 5:20 |  | 14.3 | 14 | 20 | 10 | Internal | 0.315 | 268.19 | 16.4323124 | 82.1098123 |  | 53.8
4167.004 | 350 | 6.591 | 12.523 | Metal loss | Corrosion | PITTING | 5:40 |  | 14.3 | 18 | 15 | 10 | Internal | 0.315 | 267.94 | 16.432314 | 82.1098121 |  | 53.8
4167.04 | 350 | 6.627 | 12.523 | Metal loss | Corrosion | AXIAL SLOTTING | 5:40 | Internal | 14.3 | 20 | 10 | 10 | Internal | 0.315 | 267.91 | 16.432314 | 82.1098121 |  | 53.8
4167.128 | 350 | 6.715 | 12.523 | Metal loss | Corrosion | CIRCUMFERENTIAL SLOTTING | 5:34 | Internal | 14.3 | 9 | 16 | 10 | Internal | 0.315 | 268.35 | 16.4323148 | 82.1098119 |  | 53.8
4167.258 | 350 | 6.845 | 12.523 | Metal loss | Corrosion | PINHOLE | 5:44 | Internal | 14.3 | 14 | 11 | 10 | Internal | 0.315 | 268.19 | 16.432316 | 82.1098117 |  | 53.8
4167.319 | 350 | 6.906 | 12.523 | Metal loss | Corrosion | PITTING | 5:34 |  | 14.3 | 28 | 20 | 10 | Internal | 0.316 | 267.42 | 16.4323166 | 82.1098116 |  | 53.8
4167.409 | 350 | 6.996 | 12.523 | Metal loss | Corrosion | PITTING | 5:34 |  | 14.3 | 24 | 18 | 10 | Internal | 0.316 | 267.68 | 16.4323166 | 82.1098116 |  | 53.8
4167.631 | 350 | 7.218 | 12.523 | Metal loss | Corrosion | PITTING | 5:14 |  | 14.3 | 20 | 15 | 10 | Internal | 0.315 | 267.91 | 16.4323194 | 82.1098111 |  | 53.8
4167.822 | 350 | 7.409 | 12.523 | Metal loss | Corrosion | PITTING | 5:14 |  | 14.3 | 18 | 18 | 10 | Internal | 0.315 | 267.94 | 16.4323212 | 82.1098108 |  | 53.8
4167.995 | 350 | 7.582 | 12.523 | Metal loss | Corrosion | CIRCUMFERENTIAL SLOTTING | 5:20 | Internal | 14.3 | 14 | 19 | 10 | Internal | 0.315 | 268.19 | 16.4323228 | 82.1098105 |  | 53.8
4168.068 | 350 | 7.655 | 12.523 | Metal loss | Corrosion | PINHOLE | 5:20 |  | 14.3 | 12 | 10 | 10 | Internal | 0.315 | 268.26 | 16.4323234 | 82.1098104 |  | 53.8
4168.168 | 350 | 7.755 | 12.523 | Metal loss | Corrosion | PINHOLE | 5:20 | Internal | 14.3 | 14 | 12 | 10 | Internal | 0.315 | 268.19 | 16.4323234 | 82.1098104 |  | 53.8
4168.228 | 350 | 7.815 | 12.523 | Metal loss | Corrosion | PITTING | 5:14 | Internal | 14.3 | 16 | 15 | 10 | Internal | 0.315 | 268.11 | 16.4323254 | 82.10981 |  | 53.8
4168.283 | 350 | 7.87 | 12.523 | Metal loss | Corrosion | PITTING | 5:14 | Internal | 14.3 | 20 | 19 | 10 | Internal | 0.315 | 267.91 | 16.4323254 | 82.10981 |  | 53.8
4168.523 | 350 | 8.11 | 12.523 | Metal loss | Corrosion | CIRCUMFERENTIAL SLOTTING | 5:14 | Internal | 14.3 | 8 | 20 | 10 | Internal | 0.315 | 268.38 | 16.4323276 | 82.1098097 |  | 53.8
4168.538 | 350 | 8.125 | 12.523 | Metal loss | Corrosion | PITTING | 5:54 | Internal | 14.3 | 21 | 23 | 10 | Internal | 0.315 | 267.86 | 16.4323278 | 82.1098096 |  | 53.8
4168.638 | 350 | 8.225 | 12.523 | Metal loss | Corrosion | AXIAL SLOTTING | 5:54 |  | 14.3 | 23 | 11 | 10 | Internal | 0.316 | 267.74 | 16.4323278 | 82.1098096 |  | 53.8
4168.738 | 350 | 8.325 | 12.523 | Metal loss | Corrosion | PITTING | 5:30 | Internal | 14.3 | 27 | 18 | 10 | Internal | 0.316 | 267.48 | 16.4323278 | 82.1098096 |  | 53.8
4168.818 | 350 | 8.405 | 12.523 | Metal loss | Corrosion | PINHOLE | 5:14 | Internal | 14.3 | 9 | 13 | 10 | Internal | 0.315 | 268.35 | 16.4323305 | 82.1098091 |  | 53.8
4168.841 | 350 | 8.428 | 12.523 | Metal loss | Corrosion | CIRCUMFERENTIAL SLOTTING | 5:14 | Internal | 14.3 | 11 | 18 | 10 | Internal | 0.315 | 268.3 | 16.4323305 | 82.1098091 |  | 53.8
4169.041 | 350 | 8.628 | 12.523 | Metal loss | Corrosion | AXIAL SLOTTING | 5:30 |  | 14.3 | 16 | 11 | 10 | Internal | 0.315 | 268.11 | 16.4323324 | 82.1098088 |  | 53.8
4169.481 | 350 | 9.068 | 12.523 | Metal loss | Corrosion | PITTING | 5:10 | Internal | 14.3 | 22 | 20 | 10 | Internal | 0.316 | 267.8 | 16.4323365 | 82.1098081 |  | 53.8
4169.591 | 350 | 9.178 | 12.523 | Metal loss | Corrosion | CIRCUMFERENTIAL SLOTTING | 5:10 |  | 14.3 | 14 | 15 | 10 | Internal | 0.315 | 268.19 | 16.4323365 | 82.1098081 |  | 53.8
4169.671 | 350 | 9.258 | 12.523 | Metal loss | Corrosion | PITTING | 5:10 | Internal | 14.3 | 16 | 18 | 10 | Internal | 0.315 | 268.11 | 16.4323365 | 82.1098081 |  | 53.8
4169.731 | 350 | 9.318 | 12.523 | Metal loss | Corrosion | PITTING | 5:30 | Internal | 14.3 | 20 | 19 | 10 | Internal | 0.315 | 267.91 | 16.4323365 | 82.1098081 |  | 53.8
4169.809 | 350 | 9.396 | 12.523 | Metal loss | Corrosion | PINHOLE | 5:30 |  | 14.3 | 8 | 10 | 10 | Internal | 0.315 | 268.38 | 16.4323396 | 82.1098075 |  | 53.8
4169.835 | 350 | 9.422 | 12.523 | Metal loss | Corrosion | CIRCUMFERENTIAL SLOTTING | 5:30 | Internal | 14.3 | 11 | 22 | 10 | Internal | 0.315 | 268.3 | 16.4323396 | 82.1098075 |  | 53.8
4169.975 | 350 | 9.562 | 12.523 | Metal loss | Corrosion | CIRCUMFERENTIAL SLOTTING | 5:14 | Internal | 14.3 | 12 | 23 | 10 | Internal | 0.315 | 268.26 | 16.4323396 | 82.1098075 |  | 53.8
4170.02 | 350 | 9.607 | 12.523 | Metal loss | Corrosion | PITTING | 5:30 | Internal | 14.3 | 18 | 23 | 10 | Internal | 0.315 | 268.01 | 16.4323413 | 82.1098072 |  | 53.8
4170.166 | 350 | 9.753 | 12.523 | Metal loss | Corrosion | AXIAL SLOTTING | 5:14 | Internal | 14.3 | 23 | 12 | 10 | Internal | 0.316 | 267.74 | 16.4323427 | 82.109807 |  | 53.8
4170.242 | 350 | 9.829 | 12.523 | Metal loss | Corrosion | AXIAL SLOTTING | 5:30 | Internal | 14.3 | 26 | 11 | 10 | Internal | 0.316 | 267.55 | 16.4323434 | 82.1098069 |  | 53.8
4172.936 | 351 |  | 12.409 |  |  |  |  | Internal | 14.3 | [6 empty] | 16.4323681 | 82.1098025 |  | 53.8
4178.637 | 351 | 5.701 | 12.409 | Metal loss | Corrosion | AXIAL SLOTTING | 5:28 |  | 14.3 | 18 | 10 | 10 | Internal | 0.315 | 268.01 | 16.4324162 | 82.1097906 |  | 53.8
4178.677 | 351 | 5.741 | 12.409 | Metal loss | Corrosion | AXIAL SLOTTING | 5:28 | Internal | 14.3 | 18 | 12 | 10 | Internal | 0.315 | 268.01 | 16.4324162 | 82.1097906 |  | 53.8
4178.721 | 351 | 5.785 | 12.409 | Metal loss | Corrosion | CIRCUMFERENTIAL SLOTTING | 5:28 | Internal | 14.3 | 13 | 22 | 10 | Internal | 0.315 | 268.23 | 16.4324169 | 82.1097905 |  | 53.8
4178.763 | 351 | 5.827 | 12.409 | Metal loss | Corrosion | PITTING | 5:28 | Internal | 14.3 | 17 | 16 | 10 | Internal | 0.315 | 268.06 | 16.4324172 | 82.1097904 |  | 53.8
4178.997 | 351 | 6.061 | 12.409 | Metal loss | Corrosion | CIRCUMFERENTIAL SLOTTING | 5:38 |  | 14.3 | 10 | 19 | 10 | Internal | 0.315 | 268.33 | 16.4324192 | 82.1097899 |  | 53.8
4179.021 | 351 | 6.085 | 12.409 | Metal loss | Corrosion | CIRCUMFERENTIAL SLOTTING | 5:28 | Internal | 14.3 | 14 | 20 | 10 | Internal | 0.315 | 268.15 | 16.4324194 | 82.1097898 |  | 53.8
4180.059 | 351 | 7.123 | 12.409 | Metal loss | Corrosion | PITTING | 5:28 | Internal | 14.3 | 18 | 21 | 10 | Internal | 0.315 | 268.01 | 16.4324194 | 82.1097898 |  | 53.8
4181.083 | 351 | 8.147 | 12.409 | Metal loss | Corrosion | AXIAL SLOTTING | 5:34 |  | 14.3 | 22 | 13 | 10 | Internal | 0.316 | 267.8 | 16.4324479 | 82.1097824 |  | 53.7
4182.411 | 351 | 9.475 | 12.409 | Metal loss | Corrosion | PITTING | 5:34 | Internal | 14.3 | 15 | 15 | 10 | Internal | 0.315 | 268.15 | 16.4324479 | 82.1097824 |  | 53.7
4182.435 | 351 | 9.499 | 12.409 | Metal loss | Corrosion | PINHOLE | 6:08 | Internal | 14.3 | 12 | 14 | 10 | Internal | 0.315 | 268.26 | 16.4324479 | 82.1097824 |  | 53.7
4182.48 | 351 | 9.544 | 12.409 | Metal loss | Corrosion | PITTING | 6:08 | Internal | 14.3 | 16 | 16 | 10 | Internal | 0.315 | 268.11 | 16.4324485 | 82.1097823 |  | 53.7
4182.54 | 351 | 9.604 | 12.409 | Metal loss | Corrosion | CIRCUMFERENTIAL SLOTTING | 5:28 | Internal | 14.3 | 14 | 15 | 10 | Internal | 0.315 | 268.19 | 16.4324493 | 82.1097821 |  | 53.7
4182.579 | 351 | 9.643 | 12.409 | Metal loss | Corrosion | AXIAL SLOTTING | 5:28 | Internal | 14.3 | 15 | 11 | 10 | Internal | 0.315 | 268.15 | 16.4324493 | 82.1097821 |  | 53.7
4182.714 | 351 | 9.778 | 12.409 | Metal loss | Corrosion | CIRCUMFERENTIAL SLOTTING | 5:34 | Internal | 14.3 | 13 | 16 | 10 | Internal | 0.315 | 268.23 | 16.4324504 | 82.1097818 |  | 53.7
4182.914 | 351 | 9.978 | 12.409 | Metal loss | Corrosion | PINHOLE | 5:28 | Internal | 14.3 | 11 | 13 | 10 | Internal | 0.315 | 268.3 | 16.4324504 | 82.1097818 |  | 53.7
4183.137 | 351 | 10.201 | 12.409 | Metal loss | Corrosion | PITTING | 5:28 | Internal | 14.3 | 16 | 19 | 10 | Internal | 0.315 | 268.11 | 16.432454 | 82.1097809 |  | 53.7
4183.278 | 351 | 10.342 | 12.409 | Metal loss | Corrosion | CIRCUMFERENTIAL SLOTTING | 5:28 | Internal | 14.3 | 6 | 16 | 10 | Internal | 0.315 | 268.42 | 16.4324552 | 82.1097806 |  | 53.7
4185.345 | 352 |  | 12.125 |  |  |  |  | Internal | 14.3 | [6 empty] | 16.4324725 | 82.1097761 |  | 53.7
4197.47 | 353 |  | 12.486 |  |  |  |  | Internal | 14.3 | [6 empty] | 16.4325734 | 82.1097518 |  | 53.7
4197.473 | 353 | 0.003 | 12.486 | Metal loss | MFG | PITTING | 3:48 |  | 14.3 | 33 | 18 | 10 | Internal | 0.316 | 267.05 | 16.4325735 | 82.1097518 | adj. to GW, poss. grinding | 53.7
4201.887 | 353 | 4.417 | 12.486 | Metal loss | Corrosion | PITTING | 5:26 | Internal | 14.3 | 16 | 18 | 10 | Internal | 0.315 | 268.11 | 16.4326194 | 82.1097436 |  | 53.7
4201.929 | 353 | 4.459 | 12.486 | Metal loss | Corrosion | AXIAL SLOTTING | 5:26 | Internal | 14.3 | 22 | 14 | 10 | Internal | 0.316 | 267.8 | 16.4326199 | 82.1097435 |  | 53.7
4202.072 | 353 | 4.602 | 12.486 | Metal loss | Corrosion | PITTING | 5:26 | Internal | 14.3 | 17 | 15 | 10 | Internal | 0.315 | 268.06 | 16.4326213 | 82.1097433 |  | 53.7
4202.259 | 353 | 4.789 | 12.486 | Metal loss | Corrosion | AXIAL SLOTTING | 5:26 | Internal | 14.3 | 15 | 14 | 10 | Internal | 0.315 | 268.15 | 16.4326213 | 82.1097427 |  | 53.7
4202.364 | 353 | 4.894 | 12.486 | Metal loss | Corrosion | AXIAL SLOTTING | 5:26 |  | 14.3 | 16 | 12 | 10 | Internal | 0.315 | 268.11 | 16.4326243 | 82.1097427 |  | 53.7
4202.622 | 353 | 5.152 | 12.486 | Metal loss | Corrosion | PITTING | 5:26 | Internal | 14.3 | 21 | 16 | 10 | Internal | 0.315 | 267.86 | 16.4326271 | 82.1097422 |  | 53.7
4209.956 | 354 |  | 12.499 | [5 empty] | 14.3 | [6 empty] | 16.4327032 | 82.1097287 |  | 53.7
4210.285 | 354 | 0.329 | 12.499 | Metal loss | Corrosion | PITTING | 5:26 | Internal | 14.3 | 21 | 15 | 10 | Internal | 0.315 | 267.86 | 16.4327057 | 82.1097283 |  | 53.7
4210.346 | 354 | 0.39 | 12.499 | Metal loss | Corrosion | PITTING | 5:26 | Internal | 14.3 | 15 | 23 | 10 | Internal | 0.315 | 268.15 | 16.4327062 | 82.1097283 |  | 53.7
4210.413 | 354 | 0.457 | 12.499 | Metal loss | Corrosion | AXIAL SLOTTING | 5:26 | Internal | 14.3 | 17 | 9 | 10 | Internal | 0.315 | 268.06 | 16.4327067 | 82.1097282 |  | 53.7
4210.903 | 354 | 0.947 | 12.499 | Metal loss | Corrosion | PITTING | 5:24 | Internal | 14.3 | 25 | 23 | 10 | Internal | 0.316 | 267.62 | 16.4327105 | 82.1097277 |  | 53.7
4222.455 | 355 |  | 12.487 | [5 empty] | 14.3 | [6 empty] | 16.4327993 | 82.1097151 |  | 53.7
4234.942 | 356 |  | 12.433 |  |  |  |  | Internal | 14.3 | [6 empty] | 16.4329307 | 82.1096969 |  | 53.7
4234.954 | 356 | 0.012 | 12.433 | Metal loss | Corrosion | PITTING | 5:04 | Internal | 14.3 | 28 | 17 | 10 | Internal | 0.316 | 267.17 | 16.4329308 | 82.1096969 | adj. to GW, poss. grinding | 53.7
4235.467 | 356 | 0.525 | 12.433 | Metal loss | Corrosion | PITTING | 5:22 | Internal | 14.3 | 23 | 23 | 10 | Internal | 0.316 | 267.63 | 16.4329355 | 82.1096961 |  | 53.7
4235.907 | 356 | 0.965 | 12.433 | Metal loss | Corrosion | PITTING | 5:28 |  | 14.3 | 16 | 23 | 10 | Internal | 0.315 | 268.11 | 16.4329395 | 82.1096955 |  | 53.7
4247.375 | 357 |  | 12.541 |  |  |  |  | Internal | 14.3 | [6 empty] | 16.4330441 | 82.1096789 |  | 53.7
4259.916 | 358 |  | 11.857 |  |  |  |  | Internal | 14.3 | [6 empty] | 16.4331596 | 82.1096577 |  | 53.7
4271.773 | 359 |  | 11.775 |  |  |  |  | Internal | 14.3 | [6 empty] | 16.4332676 | 82.1096384 |  | 53.7
4283.548 | 360 |  | 12.436 |  |  |  |  | Internal | 14.3 | [6 empty] | 16.4333742 | 82.1096208 |  | 53.7
4283.554 | 360 | 0.006 | 12.436 | Metal loss | MFG | AXIAL SLOTTING | 5:00 |  | 14.3 | 32 | 12 | 10 | Internal | 0.316 | 267.13 | 16.4333744 | 82.1096208 | adj. to GW, poss. grinding | 53.7
4284.218 | 360 | 0.67 | 12.436 | Metal loss | Corrosion | CIRCUMFERENTIAL SLOTTING | 5:30 | Internal | 14.3 | 14 | 19 | 10 | Internal | 0.315 | 268.19 | 16.4333798 | 82.10962 |  | 53.7
4284.289 | 360 | 0.741 | 12.436 | Metal loss | Corrosion | CIRCUMFERENTIAL SLOTTING | 5:30 | Internal | 14.3 | 10 | 21 | 10 | Internal | 0.315 | 268.33 | 16.4333804 | 82.1096199 |  | 53.7
4284.491 | 360 | 0.943 | 12.436 | Metal loss | Corrosion | PINHOLE | 5:40 |  | 14.3 | 12 | 14 | 10 | Internal | 0.315 | 268.26 | 16.4333821 | 82.1096196 |  | 53.7
4284.779 | 360 | 1.231 | 12.436 | Metal loss | Corrosion | AXIAL SLOTTING | 5:24 | Internal | 14.3 | 18 | 9 | 10 | Internal | 0.315 | 268.01 | 16.4333846 | 82.1096192 |  | 53.7
4284.909 | 360 | 1.361 | 12.436 | Metal loss | Corrosion | PINHOLE | 5:40 | Internal | 14.3 | 9 | 11 | 10 | Internal | 0.315 | 268.35 | 16.4333856 | 82.109619 |  | 53.7
4284.959 | 360 | 1.411 | 12.436 | Metal loss | Corrosion | CIRCUMFERENTIAL SLOTTING | 5:30 | Internal | 14.3 | 8 | 19 | 10 | Internal | 0.315 | 268.38 | 16.433386 | 82.109619 |  | 53.7
4285.126 | 360 | 1.578 | 12.436 | Metal loss | Corrosion | PINHOLE | 5:34 | Internal | 14.3 | 10 | 13 | 10 | Internal | 0.315 | 268.33 | 16.4333875 | 82.1096188 |  | 53.7
4285.216 | 360 | 1.668 | 12.436 | Metal loss | Corrosion | CIRCUMFERENTIAL SLOTTING | 5:34 |  | 14.3 | 12 | 15 | 10 | Internal | 0.315 | 268.26 | 16.4333875 | 82.1096188 |  | 53.7
4285.306 | 360 | 1.758 | 12.436 | Metal loss | Corrosion | PINHOLE | 5:30 | Internal | 14.3 | 10 | 14 | 10 | Internal | 0.315 | 268.33 | 16.4333903 | 82.1096183 |  | 53.7
4285.464 | 360 | 1.916 | 12.436 | Metal loss | Corrosion | CIRCUMFERENTIAL SLOTTING | 5:30 | Internal | 14.3 | 12 | 23 | 10 | Internal | 0.315 | 268.26 | 16.4333903 | 82.1096183 |  | 53.7
4285.542 | 360 | 1.994 | 12.436 | Metal loss | Corrosion | AXIAL SLOTTING | 5:34 |  | 14.3 | 17 | 13 | 10 | Internal | 0.315 | 268.06 | 16.433391 | 82.1096182 |  | 53.7
4285.585 | 360 | 2.037 | 12.436 | Metal loss | Corrosion | AXIAL SLOTTING | 5:30 | Internal | 14.3 | 17 | 11 | 10 | Internal | 0.315 | 268.06 | 16.4333913 | 82.1096182 |  | 53.7
4286.804 | 360 | 3.256 | 12.436 | Metal loss | Corrosion | PITTING | 5:24 |  | 14.3 | 16 | 18 | 10 | Internal | 0.315 | 268.11 | 16.4334015 | 82.1096166 |  | 53.7
4286.841 | 360 | 3.293 | 12.436 | Metal loss | Corrosion | PITTING | 5:24 | Internal | 14.3 | 18 | 22 | 10 | Internal | 0.315 | 268.01 | 16.4334019 | 82.1096165 |  | 53.6
4286.894 | 360 | 3.346 | 12.436 | Metal loss | Corrosion | AXIAL SLOTTING | 5:24 | Internal | 14.3 | 18 | 9 | 10 | Internal | 0.315 | 268.01 | 16.4334023 | 82.1096164 |  | 53.6
4295.984 | 361 |  | 12.195 | [5 empty] | 14.3 | [6 empty] | 16.4334785 | 82.1096045 |  | 53.6
4299.142 | 361 | 3.158 | 12.195 | Metal loss | Corrosion | AXIAL SLOTTING | 5:26 | Internal | 14.3 | 22 | 14 | 10 | Internal | 0.316 | 267.8 | 16.4335095 | 82.1095995 |  | 53.6
4299.192 | 361 | 3.208 | 12.195 | Metal loss | Corrosion | AXIAL SLOTTING | 5:26 | Internal | 14.3 | 17 | 11 | 10 | Internal | 0.315 | 268.06 | 16.43351 | 82.1095994 |  | 53.6
4299.229 | 361 | 3.245 | 12.195 | Metal loss | Corrosion | PITTING | 5:26 |  | 14.3 | 17 | 15 | 10 | Internal | 0.315 | 268.06 | 16.4335103 | 82.1095993 |  | 53.6
4299.388 | 361 | 3.404 | 12.195 | Metal loss | Corrosion | PINHOLE | 5:36 | Internal | 14.3 | 6 | 9 | 10 | Internal | 0.315 | 268.42 | 16.4335119 | 82.1095991 |  | 53.6
4299.547 | 361 | 3.563 | 12.195 | Metal loss | Corrosion | PINHOLE | 5:36 |  | 14.3 | 8 | 11 | 10 | Internal | 0.315 | 268.38 | 16.4335119 | 82.1095991 |  | 53.6
4299.706 | 361 | 3.722 | 12.195 | Metal loss | Corrosion | PINHOLE | 5:26 |  | 14.3 | 10 | 13 | 10 | Internal | 0.315 | 268.33 | 16.4335153 | 82.1095985 |  | 53.6
4299.732 | 361 | 3.748 | 12.195 | Metal loss | Corrosion | PITTING | 5:26 |  | 14.3 | 16 | 23 | 10 | Internal | 0.315 | 268.11 | 16.4335153 | 82.1095985 |  | 53.6
4299.836 | 361 | 3.852 | 12.195 | Metal loss | Corrosion | CIRCUMFERENTIAL SLOTTING | 5:26 | Internal | 14.3 | 14 | 21 | 10 | Internal | 0.315 | 268.19 | 16.4335169 | 82.1095983 |  | 53.6
4299.893 | 361 | 3.909 | 12.195 | Metal loss | Corrosion | AXIAL SLOTTING | 5:26 | Internal | 14.3 | 40 | 14 | 10 | Internal | 0.318 | 266.04 | 16.4335169 | 82.1095983 |  | 53.6
4300.024 | 361 | 4.04 | 12.195 | Metal loss | Corrosion | PITTING | 5:46 |  | 14.3 | 17 | 16 | 10 | Internal | 0.315 | 268.06 | 16.4335181 | 82.1095981 |  | 53.6
4300.138 | 361 | 4.154 | 12.195 | Metal loss | Corrosion | PITTING | 5:36 | Internal | 14.3 | 29 | 15 | 10 | Internal | 0.316 | 267.35 | 16.4335194 | 82.1095979 |  | 53.6
4300.216 | 361 | 4.232 | 12.195 | Metal loss | Corrosion | PITTING | 5:30 | Internal | 14.3 | 17 | 19 | 10 | Internal | 0.315 | 268.06 | 16.43352 | 82.1095978 |  | 53.6
4300.44 | 361 | 4.456 | 12.195 | Metal loss | Corrosion | PITTING | 5:30 |  | 14.3 | 15 | 18 | 10 | Internal | 0.315 | 268.15 | 16.43352 | 82.1095978 |  | 53.6
4300.638 | 361 | 4.654 | 12.195 | Metal loss | Corrosion | PITTING | 5:36 | Internal | 14.3 | 21 | 19 | 10 | Internal | 0.315 | 267.86 | 16.4335264 | 82.1095967 |  | 53.6
4300.867 | 361 | 4.883 | 12.195 | Metal loss | Corrosion | CIRCUMFERENTIAL SLOTTING | 5:36 | Internal | 14.3 | 14 | 16 | 10 | Internal | 0.315 | 268.19 | 16.4335264 | 82.1095967 |  | 53.6
4301.277 | 361 | 5.293 | 12.195 | Metal loss | Corrosion | PITTING | 5:26 | Internal | 14.3 | 22 | 17 | 10 | Internal | 0.316 | 267.8 | 16.4335305 | 82.1095961 |  | 53.6
4301.531 | 361 | 5.547 | 12.195 | Metal loss | Corrosion | AXIAL SLOTTING | 5:26 |  | 14.3 | 29 | 10 | 10 | Internal | 0.316 | 267.35 | 16.433533 | 82.1095957 |  | 53.6
4302.261 | 361 | 6.277 | 12.195 | Metal loss | Corrosion | PITTING | 5:30 | Internal | 14.3 | 30 | 18 | 10 | Internal | 0.316 | 267.28 | 16.4335403 | 82.1095945 |  | 53.6
4302.642 | 361 | 6.658 | 12.195 | Metal loss | Corrosion | AXIAL SLOTTING | 5:06 | Internal | 14.3 | 36 | 10 | 10 | Internal | 0.317 | 266.82 | 16.4335441 | 82.1095938 |  | 53.6
4303.095 | 361 | 7.111 | 12.195 | Metal loss | Corrosion | PITTING | 5:30 | Internal | 14.3 | 27 | 17 | 10 | Internal | 0.316 | 267.48 | 16.4335483 | 82.1095932 |  | 53.6
4303.3 | 361 | 7.316 | 12.195 | Metal loss | Corrosion | PITTING | 5:36 |  | 14.3 | 23 | 15 | 10 | Internal | 0.316 | 267.74 | 16.4335503 | 82.1095928 |  | 53.6
4303.677 | 361 | 7.693 | 12.195 | Metal loss | Corrosion | PITTING | 5:26 | Internal | 14.3 | 21 | 19 | 10 | Internal | 0.315 | 267.86 | 16.4335503 | 82.1095918 |  | 53.6
4303.93 | 361 | 7.946 | 12.195 | Metal loss | Corrosion | CIRCUMFERENTIAL SLOTTING | 5:26 |  | 14.3 | 8 | 15 | 10 | Internal | 0.315 | 268.36 | 16.4335565 | 82.1095918 |  | 53.6
4304.206 | 361 | 8.222 | 12.195 | Metal loss | Corrosion | PITTING | 5:26 | Internal | 14.3 | 19 | 15 | 10 | Internal | 0.315 | 267.88 | 16.4335593 | 82.1095914 |  | 53.6
4304.277 | 361 | 8.293 | 12.195 | Metal loss | Corrosion | PITTING | 5:26 | Internal | 14.3 | 26 | 23 | 10 | Internal | 0.316 | 267.41 | 16.43356 | 82.1095913 |  | 53.6
4304.395 | 361 | 8.411 | 12.195 | Metal loss | Corrosion | AXIAL SLOTTING | 5:30 | Internal | 14.3 | 21 | 10 | 10 | Internal | 0.315 | 267.86 | 16.4335611 | 82.1095911 |  | 53.6
4304.572 | 361 | 8.588 | 12.195 | Metal loss | Corrosion | AXIAL SLOTTING | 5:26 | Internal | 14.3 | 30 | 11 | 10 | Internal | 0.316 | 267.28 | 16.4335629 | 82.1095908 |  | 53.6
4304.947 | 361 | 8.963 | 12.195 | Metal loss | Corrosion | PITTING | 5:22 |  | 14.3 | 15 | 18 | 10 | Internal | 0.315 | 268.15 | 16.4335629 | 82.1095908 |  | 53.6
4305.131 | 361 | 9.147 | 12.195 | Metal loss | Corrosion | AXIAL SLOTTING | 5:18 | Internal | 14.3 | 18 | 14 | 10 | Internal | 0.315 | 268.01 | 16.4335723 | 82.1095893 |  | 53.6
4305.534 | 361 | 9.55 | 12.195 | Metal loss | Corrosion | PITTING | 5:26 | Internal | 14.3 | 26 | 15 | 10 | Internal | 0.316 | 267.55 | 16.4335723 | 82.1095893 |  | 53.6
4305.568 | 361 | 9.584 | 12.195 | Metal loss | Corrosion | PITTING | 5:26 | Internal | 14.3 | 17 | 20 | 10 | Internal | 0.315 | 268.06 | 16.4335726 | 82.1095892 |  | 53.6
4305.773 | 361 | 9.789 | 12.195 | Metal loss | Corrosion | CIRCUMFERENTIAL SLOTTING | 5:26 |  | 14.3 | 8 | 25 | 10 | Internal | 0.315 | 268.38 | 16.4335726 | 82.1095892 |  | 53.6
4305.968 | 361 | 9.984 | 12.195 | Metal loss | Corrosion | AXIAL SLOTTING | 5:26 |  | 14.3 | 23 | 10 | 10 | Internal | 0.316 | 267.74 | 16.4335765 | 82.1095886 |  | 53.6
4305.999 | 361 | 10.015 | 12.195 | Metal loss | Corrosion | PITTING | 5:26 |  | 14.3 | 18 | 19 | 10 | Internal | 0.315 | 268.01 | 16.4335768 | 82.1095885 |  | 53.6
4306.067 | 361 | 10.083 | 12.195 | Metal loss | Corrosion | AXIAL SLOTTING | 5:32 | Internal | 14.3 | 18 | 14 | 10 | Internal | 0.315 | 268.01 | 16.4335774 | 82.1095884 |  | 53.6
4308.179 | 362 |  | 12.476 | [5 empty] | 14.3 | [6 empty] | 16.4335981 | 82.1095851 |  | 53.6
4320.655 | 363 |  | 12.213 |  |  |  |  | Internal | 14.3 | [6 empty] | 16.4337116 | 82.1095672 |  | 53.6
4322.488 | 363 | 1.833 | 12.213 | Metal loss | Corrosion | PINHOLE | 5:32 |  | 14.3 | 8 | 11 | 10 | Internal | 0.315 | 268.38 | 16.4337282 | 82.1095647 |  | 53.6
4322.813 | 363 | 2.158 | 12.213 | Metal loss | Corrosion | CIRCUMFERENTIAL SLOTTING | 5:32 |  | 14.3 | 6 | 20 | 10 | Internal | 0.315 | 268.42 | 16.4337311 | 82.1095643 |  | 53.6
4323.194 | 363 | 2.539 | 12.213 | Metal loss | Corrosion | PINHOLE | 5:42 | Internal | 14.3 | 6 | 14 | 10 | Internal | 0.315 | 268.42 | 16.4337346 | 82.1095638 |  | 53.6
4323.491 | 363 | 2.836 | 12.213 | Metal loss | Corrosion | PINHOLE | 5:28 |  | 14.3 | 14 | 13 | 10 | Internal | 0.315 | 268.19 | 16.4337373 | 82.1095634 |  | 53.6
4332.868 | 364 |  | 12.225 | [5 empty] | 14.3 | [6 empty] | 16.4338221 | 82.1095507 |  | 53.6
4345.093 | 365 |  | 12.256 |  |  |  |  | Internal | 14.3 | [6 empty] | 16.4339338 | 82.1095335 |  | 53.6
4357.349 | 366 |  | 12.025 |  |  |  |  | Internal | 14.3 | [6 empty] | 16.4340455 | 82.1095151 |  | 53.6
4369.374 | 367 |  | 12.509 | [5 empty] | 14.3 | [6 empty] | 16.434156 | 82.1094975 |  | 53.5
4381.883 | 368 |  | 12.378 | [5 empty] | 14.3 | [6 empty] | 16.4342686 | 82.1094801 |  | 53.5
4389.761 | 368 | 7.878 | 12.378 | Metal loss | MFG | PITTING | 2:06 | Internal | 14.3 | 29 | 16 | 10 | Internal | 0.316 | 267.35 | 16.4343385 | 82.1094685 |  | 53.5
4394.261 | 369 |  | 12.409 | [5 empty] | 14.3 | [6 empty] | 16.4343782 | 82.1094619 |  | 53.5
4406.67 | 370 |  | 12.389 |  |  |  |  | Internal | 14.3 | [6 empty] | 16.4344866 | 82.1094416 |  | 53.5
4419.059 | 371 |  | 12.143 |  |  |  |  | Internal | 14.3 | [6 empty] | 16.4345968 | 82.1094206 |  | 53.5
4431.202 | 372 |  | 12.448 |  |  |  |  | Internal | 14.3 | [6 empty] | 16.4347037 | 82.109402 |  | 53.5
4443.65 | 373 |  | 12.485 |  |  |  |  | Internal | 14.3 | [6 empty] | 16.434815 | 82.109385 |  | 53.5
4450.011 | 373 | 6.361 | 12.485 | Metal loss | Corrosion | CIRCUMFERENTIAL SLOTTING | 5:48 |  | 14.3 | 6 | 22 | 10 | Internal | 0.315 | 268.42 | 16.4348724 | 82.1093775 |  | 53.5
4450.152 | 373 | 6.502 | 12.485 | Metal loss | Corrosion | PINHOLE | 5:42 | Internal | 14.3 | 13 | 14 | 10 | Internal | 0.315 | 268.23 | 16.4348736 | 82.1093773 |  | 53.5
4450.26 | 373 | 6.61 | 12.485 | Metal loss | Corrosion | PITTING | 5:38 | Internal | 14.3 | 18 | 18 | 10 | Internal | 0.315 | 268.01 | 16.4348746 | 82.1093772 |  | 53.5
4450.318 | 373 | 6.668 | 12.485 | Metal loss | Corrosion | CIRCUMFERENTIAL SLOTTING | 5:32 | Internal | 14.3 | 13 | 18 | 10 | Internal | 0.315 | 268.23 | 16.4348751 | 82.1093771 |  | 53.5
4450.502 | 373 | 6.852 | 12.485 | Metal loss | Corrosion | CIRCUMFERENTIAL SLOTTING | 5:26 |  | 14.3 | 8 | 15 | 10 | Internal | 0.315 | 268.38 | 16.4348751 | 82.1093771 |  | 53.5
4450.773 | 373 | 7.123 | 12.485 | Metal loss | Corrosion | CIRCUMFERENTIAL SLOTTING | 5:20 | Internal | 14.3 | 3 | 20 | 10 | Internal | 0.315 | 268.46 | 16.4348805 | 82.1093764 |  | 53.5
4450.908 | 373 | 7.258 | 12.485 | Metal loss | Corrosion | PITTING | 5:38 | Internal | 14.3 | 26 | 16 | 10 | Internal | 0.316 | 267.55 | 16.4348805 | 82.1093764 |  | 53.5
4450.991 | 373 | 7.341 | 12.485 | Metal loss | Corrosion | AXIAL GROOVING | 5:28 |  | 14.3 | 32 | 16 | 10 | Internal | 0.316 | 267.13 | 16.4348813 | 82.1093763 |  | 53.5
4451.156 | 373 | 7.506 | 12.485 | Metal loss | Corrosion | PINHOLE | 5:38 | Internal | 14.3 | 9 | 10 | 10 | Internal | 0.315 | 268.35 | 16.4348826 | 82.1093761 |  | 53.5
4451.202 | 373 | 7.552 | 12.485 | Metal loss | Corrosion | PITTING | 5:38 |  | 14.3 | 19 | 15 | 10 | Internal | 0.315 | 267.96 | 16.4348832 | 82.1093761 |  | 53.5
4451.509 | 373 | 7.859 | 12.485 | Metal loss | Corrosion | PITTING | 5:38 |  | 14.3 | 20 | 17 | 10 | Internal | 0.315 | 267.91 | 16.4348859 | 82.1093757 |  | 53.5
4451.595 | 373 | 7.945 | 12.485 | Metal loss | Corrosion | CIRCUMFERENTIAL SLOTTING | 5:38 | Internal | 14.3 | 14 | 21 | 10 | Internal | 0.315 | 268.19 | 16.4348867 | 82.1093756 |  | 53.5
4451.684 | 373 | 8.034 | 12.485 | Metal loss | Corrosion | PITTING | 5:38 |  | 14.3 | 19 | 19 | 10 | Internal | 0.315 | 267.96 | 16.4348875 | 82.1093755 |  | 53.5
4451.734 | 373 | 8.084 | 12.485 | Metal loss | Corrosion | AXIAL SLOTTING | 5:38 | Internal | 14.3 | 17 | 13 | 10 | Internal | 0.315 | 268.06 | 16.4348879 | 82.1093755 |  | 53.5
4451.804 | 373 | 8.154 | 12.485 | Metal loss | Corrosion | CIRCUMFERENTIAL SLOTTING | 5:48 |  | 14.3 | 6 | 22 | 10 | Internal | 0.315 | 268.42 | 16.4348885 | 82.1093754 |  | 53.5
4451.844 | 373 | 8.194 | 12.485 | Metal loss | Corrosion | AXIAL SLOTTING | 5:42 | Internal | 14.3 | 27 | 9 | 10 | Internal | 0.316 | 267.48 | 16.434889 | 82.1093753 |  | 53.5
4451.909 | 373 | 8.259 | 12.485 | Metal loss | Corrosion | AXIAL SLOTTING | 5:38 |  | 14.3 | 16 | 13 | 10 | Internal | 0.315 | 268.11 | 16.4348894 | 82.1093752 |  | 53.5
4451.971 | 373 | 8.321 | 12.485 | Metal loss | Corrosion | CIRCUMFERENTIAL SLOTTING | 5:34 |  | 14.3 | 5 | 17 | 10 | Internal | 0.315 | 268.44 | 16.4348894 | 82.1093752 |  | 53.5
4452.034 | 373 | 8.384 | 12.485 | Metal loss | Corrosion | AXIAL SLOTTING | 5:32 | Internal | 14.3 | 27 | 12 | 10 | Internal | 0.316 | 267.48 | 16.4348905 | 82.1093751 |  | 53.5
4456.135 | 374 |  | 12.265 | [5 empty] | 14.3 | [6 empty] | 16.4349275 | 82.1093703 |  | 53.5
4468.4 | 375 |  | 12.329 |  |  |  |  | Internal | 14.3 | [6 empty] | 16.4350365 | 82.109356 |  | 53.5
4480.729 | 376 |  | 12.29 |  |  |  |  | Internal | 14.3 | [6 empty] | 16.435147 | 82.1093409 |  | 53.5
4493.019 | 377 |  | 12.354 | [5 empty] | 14.3 | [6 empty] | 16.4352568 | 82.1093242 |  | 53.5
4505.373 | 378 |  | 12.512 |  |  |  |  | Internal | 14.3 | [6 empty] | 16.4353647 | 82.1093069 |  | 53.5
4517.885 | 379 |  | 12.253 | [5 empty] | 14.3 | [6 empty] | 16.4354761 | 82.1092889 |  | 53.5
4530.138 | 380 |  | 12.302 |  |  |  |  | Internal | 14.3 | [6 empty] | 16.435586 | 82.1092711 |  | 53.5
4542.44 | 381 |  | 12.448 |  |  |  |  | Internal | 14.3 | [6 empty] | 16.4356961 | 82.1092532 |  | 53.5
4554.888 | 382 |  | 12.485 | [5 empty] | 14.3 | [6 empty] | 16.4358072 | 82.1092354 |  | 53.5
4567.373 | 383 |  | 12.512 | [5 empty] | 14.3 | [6 empty] | 16.4359191 | 82.1092172 |  | 53.5
4579.885 | 384 |  | 12.134 | [5 empty] | 14.3 | [6 empty] | 16.4360355 | 82.1091975 |  | 53.5
4592.019 | 385 |  | 12.291 |  |  |  |  | Internal | 14.3 | [6 empty] | 16.4361529 | 82.1091783 |  | 53.5
4604.31 | 386 |  | 12.107 | [5 empty] | 14.3 | [6 empty] | 16.4362706 | 82.1091571 |  | 53.5
4616.417 | 387 |  | 12.473 | [5 empty] | 14.3 | [6 empty] | 16.4363868 | 82.1091356 |  | 53.5
4616.427 | 387 | 0.01 | 12.473 | Metal loss | Corrosion | CIRCUMFERENTIAL GROOVING | 9:48 | Internal | 14.3 | 29 | 204 | 10 | Internal | 0.317 | 266.91 | 16.4363869 | 82.1091355 | adj. to GW | 53.5
4628.89 | 388 |  | 12.341 |  |  |  |  | Internal | 14.3 | [6 empty] | 16.4365066 | 82.1091143 |  | 53.5
4641.231 | 389 |  | 12.262 |  |  |  |  | Internal | 14.3 | [6 empty] | 16.436624 | 82.109094 |  | 53.5
4653.493 | 390 |  | 12.302 |  |  |  |  | Internal | 14.3 | [6 empty] | 16.4367414 | 82.1090753 |  | 53.5
4665.795 | 391 |  | 12.012 |  |  |  |  | Internal | 14.3 | [6 empty] | 16.4368499 | 82.1090581 |  | 53.5
4677.641 | 391 | 11.846 | 12.012 | Metal loss | MFG | AXIAL SLOTTING | 3:56 | Internal | 14.3 | 33 | 13 | 10 | External | 0.317 | 266.84 | 16.4369727 | 82.1090391 |  | 53.5
4677.807 | 392 |  | 12.357 | [5 empty] | 14.3 | [6 empty] | 16.4369743 | 82.1090389 |  | 53.4
4690.164 | 393 |  | 12.314 |  |  |  |  | Internal | 14.3 | [6 empty] | 16.4370919 | 82.1090215 |  | 53.4
4690.17 | 393 | 0.006 | 12.314 | Metal loss | MFG | PITTING | 8:54 |  | 14.3 | 23 | 21 | 10 | Internal | 0.316 | 267.74 | 16.437092 | 82.1090215 | adj. to GW, poss. grinding | 53.4
4702.478 | 394 |  | 12.46 |  |  |  |  | Internal | 14.3 | [6 empty] | 16.4372107 | 82.1090037 |  | 53.4
4714.938 | 395 |  | 12.209 | [5 empty] | 14.3 | [6 empty] | 16.4373308 | 82.1089856 |  | 53.4
4727.147 | 396 |  | 12.526 |  |  |  |  | Internal | 14.3 | [6 empty] | 16.4374496 | 82.108968 |  | 53.4
4739.673 | 397 |  | 12.419 |  |  |  |  | Internal | 14.3 | [6 empty] | 16.4375698 | 82.1089499 |  | 53.4
4752.092 | 398 |  | 12.476 |  |  |  |  | Internal | 14.3 | [6 empty] | 16.4376895 | 82.1089304 |  | 53.4
4764.568 | 399 |  | 12 |  |  |  |  | Internal | 14.3 | [6 empty] | 16.4378045 | 82.1089099 |  | 53.4
4764.587 | 399 | 0.019 | 12 | Metal loss | MFG | PITTING | 1:40 | Internal | 14.3 | 29 | 19 | 10 | Internal | 0.316 | 267.35 | 16.4378047 | 82.1089098 | adj. to GW, poss. grinding | 53.4
4776.568 | 400 |  | 12.46 |  |  |  |  | Internal | 14.3 | [6 empty] | 16.437911 | 82.1088903 |  | 53.4
4789.028 | 401 |  | 11.921 |  |  |  |  | Internal | 14.3 | [6 empty] | 16.4380211 | 82.1088698 |  | 53.4
4800.949 | 402 |  | 12.223 | [5 empty] | 14.3 | [6 empty] | 16.4381265 | 82.1088506 |  | 53.4
4813.172 | 403 |  | 12.54 |  |  |  |  | Internal | 14.3 | [6 empty] | 16.4382347 | 82.1088315 |  | 53.4
4821.167 | 403 | 7.995 | 12.54 | Metal loss | Corrosion | AXIAL SLOTTING | 5:40 | Internal | 14.3 | 17 | 12 | 10 | Internal | 0.315 | 268.06 | 16.4383063 | 82.1088189 |  | 53.4
4821.219 | 403 | 8.047 | 12.54 | Metal loss | Corrosion | AXIAL SLOTTING | 5:50 |  | 14.3 | 27 | 12 | 10 | Internal | 0.316 | 267.48 | 16.4383067 | 82.1088188 |  | 53.4
4821.498 | 403 | 8.326 | 12.54 | Metal loss | Corrosion | PITTING | 6:10 |  | 14.3 | 24 | 15 | 10 | Internal | 0.316 | 267.68 | 16.4383092 | 82.1088184 |  | 53.4
4821.628 | 403 | 8.456 | 12.54 | Metal loss | Corrosion | PITTING | 6:10 | Internal | 14.3 | 21 | 18 | 10 | Internal | 0.315 | 267.86 | 16.4383092 | 82.1088184 |  | 53.4
4821.826 | 403 | 8.654 | 12.54 | Metal loss | Corrosion | PITTING | 5:50 | Internal | 14.3 | 18 | 21 | 10 | Internal | 0.315 | 268.01 | 16.4383134 | 82.1088176 |  | 53.4
4821.97 | 403 | 8.798 | 12.54 | Metal loss | Corrosion | PITTING | 5:50 | Internal | 14.3 | 18 | 19 | 10 | Internal | 0.315 | 268.01 | 16.4383134 | 82.1088176 |  | 53.4
4822.438 | 403 | 9.266 | 12.54 | Metal loss | Corrosion | PITTING | 6:10 |  | 14.3 | 16 | 18 | 10 | Internal | 0.315 | 268.11 | 16.4383176 | 82.1088169 |  | 53.4
4825.712 | 404 |  | 12.302 |  |  |  |  | Internal | 14.3 | [6 empty] | 16.4383468 | 82.1088117 |  | 53.4
4838.014 | 405 |  | 12.46 | [5 empty] | 14.3 | [6 empty] | 16.4384566 | 82.1087933 |  | 53.4
4850.474 | 406 |  | 12.5 |  |  |  |  | Internal | 14.3 | [6 empty] | 16.4385672 | 82.1087737 |  | 53.4
4850.913 | 406 | 0.439 | 12.5 | Metal loss | Corrosion | PITTING | 5:42 | Internal | 14.3 | 23 | 17 | 10 | Internal | 0.316 | 267.74 | 16.4385712 | 82.108773 |  | 53.4
4862.974 | 407 |  | 12.456 | [5 empty] | 14.3 | [6 empty] | 16.4386776 | 82.1087546 |  | 53.4
4875.43 | 408 |  | 12.504 | [5 empty] | 14.3 | [6 empty] | 16.438789 | 82.1087374 |  | 53.4
4883.32 | 408 | 7.89 | 12.504 | Metal loss | Corrosion | CIRCUMFERENTIAL SLOTTING | 5:38 | Internal | 14.3 | 8 | 18 | 10 | Internal | 0.315 | 268.38 | 16.4388592 | 82.1087265 |  | 53.4
4887.934 | 409 |  | 11.762 | [5 empty] | 14.3 | [6 empty] | 16.4389001 | 82.1087201 |  | 53.4
4899.696 | 410 |  | 12.451 | [5 empty] | 14.3 | [6 empty] | 16.439003 | 82.1087036 |  | 53.4
4912.147 | 411 |  | 11.96 |  |  |  |  | Internal | 14.3 | [6 empty] | 16.4391164 | 82.1086864 |  | 53.4
4924.107 | 412 |  | 12.445 |  |  |  |  | Internal | 14.3 | [6 empty] | 16.4392221 | 82.1086705 |  | 53.4
4936.552 | 413 |  | 12.512 |  |  |  |  | Internal | 14.3 | [6 empty] | 16.4393341 | 82.1086532 |  | 53.4
4949.064 | 414 |  | 12.171 |  |  |  |  | Internal | 14.3 | [6 empty] | 16.4394467 | 82.1086367 |  | 53.4
4961.235 | 415 |  | 12.488 |  |  |  |  | Internal | 14.3 | [6 empty] | 16.4395574 | 82.1086203 |  | 53.4
4973.723 | 416 |  | 12.026 |  |  |  |  | Internal | 14.3 | [6 empty] | 16.4396722 | 82.1086022 |  | 53.4
4985.749 | 417 |  | 12.474 | [5 empty] | 14.3 | [6 empty] | 16.4397828 | 82.1085845 |  | 53.4
4985.759 | 417 | 0.01 | 12.474 | Metal loss | MFG | AXIAL SLOTTING | 3:56 | Internal | 14.3 | 29 | 9 | 10 | Internal | 0.316 | 267.35 | 16.4397829 | 82.1085845 | adj. to GW, poss. grinding | 53.4
4998.223 | 418 |  | 12.381 |  |  |  |  | Internal | 14.3 | [6 empty] | 16.4398967 | 82.1085672 |  | 53.4
5010.604 | 419 |  | 12.515 |  |  |  |  | Internal | 14.3 | [6 empty] | 16.4400089 | 82.1085496 |  | 53.4
5023.119 | 420 |  | 12.381 |  |  |  |  | Internal | 14.3 | [6 empty] | 16.4401248 | 82.1085313 |  | 53.4
5035.5 | 421 |  | 12.512 | [5 empty] | 14.3 | [6 empty] | 16.4402384 | 82.1085133 |  | 53.4
5048.012 | 422 |  | 12.357 | [5 empty] | 14.3 | [6 empty] | 16.4403536 | 82.1084924 |  | 53.4
5060.369 | 423 |  | 12.159 | [5 empty] | 14.3 | [6 empty] | 16.4404691 | 82.1084702 |  | 53.4
5072.528 | 424 |  | 12.421 | [5 empty] | 14.3 | [6 empty] | 16.4405602 | 82.1084542 |  | 53.4
5084.949 | 425 |  | 12.445 |  |  |  |  | Internal | 14.3 | [6 empty] | 16.4406925 | 82.1084325 |  | 53.4
5097.394 | 426 |  | 12.091 | [5 empty] | 14.3 | [6 empty] | 16.4408057 | 82.1084136 |  | 53.4
5109.485 | 427 |  | 12.476 | [5 empty] | 14.3 | [6 empty] | 16.4409173 | 82.1083948 |  | 53.3
5121.703 | 427 | 12.218 | 12.476 | Metal loss | Corrosion | AXIAL SLOTTING | 5:18 |  | 14.3 | 30 | 9 | 10 | Internal | 0.316 | 267.28 | 16.4410312 | 82.1083766 |  | 53.3
5121.751 | 427 | 12.266 | 12.476 | Metal loss | Corrosion | AXIAL SLOTTING | 5:38 | Internal | 14.3 | 15 | 11 | 10 | Internal | 0.315 | 268.15 | 16.4410316 | 82.1083765 |  | 53.3
5121.793 | 427 | 12.308 | 12.476 | Metal loss | Corrosion | PINHOLE | 5:22 |  | 14.3 | 9 | 9 | 10 | Internal | 0.315 | 268.35 | 16.441032 | 82.1083764 |  | 53.3
5121.961 | 428 |  | 12.274 | [5 empty] | 14.3 | [6 empty] | 16.4410336 | 82.1083762 |  | 53.3
5134.235 | 429 |  | 12.46 |  |  |  |  | Internal | 14.3 | [6 empty] | 16.4411444 | 82.1083584 |  | 53.3
5146.695 | 430 |  | 12.509 | [5 empty] | 14.3 | [6 empty] | 16.4412608 | 82.1083394 |  | 53.3
5159.204 | 431 |  | 12.409 |  |  |  |  | Internal | 14.3 | [6 empty] | 16.4413747 | 82.1083203 |  | 53.3
5159.563 | 431 | 0.359 | 12.409 | Metal loss | Corrosion | PITTING | 5:34 | Internal | 14.3 | 19 | 17 | 10 | Internal | 0.315 | 267.96 | 16.4413781 | 82.1083198 |  | 53.3
5159.659 | 431 | 0.455 | 12.409 | Metal loss | Corrosion | PITTING | 5:30 |  | 14.3 | 20 | 19 | 10 | Internal | 0.315 | 267.91 | 16.4413789 | 82.1083197 |  | 53.3
5159.712 | 431 | 0.508 | 12.409 | Metal loss | Corrosion | PINHOLE | 5:44 | Internal | 14.3 | 12 | 11 | 10 | Internal | 0.315 | 268.26 | 16.4413793 | 82.1083196 |  | 53.3
5171.613 | 432 |  | 12.413 | [5 empty] | 14.3 | [6 empty] | 16.4414862 | 82.1083027 |  | 53.3
5172.455 | 432 | 0.842 | 12.413 | Metal loss | Corrosion | CIRCUMFERENTIAL SLOTTING | 5:34 | Internal | 14.3 | 12 | 17 | 10 | Internal | 0.315 | 268.26 | 16.4413823 | 82.1083191 |  | 53.3
5173.01 | 432 | 1.397 | 12.413 | Metal loss | Corrosion | PITTING | 5:26 |  | 14.3 | 30 | 19 | 10 | Internal | 0.316 | 267.28 | 16.4414998 | 82.1083007 |  | 53.3
5173.293 | 432 | 1.68 | 12.413 | Metal loss | Corrosion | PITTING | 5:06 | Internal | 14.3 | 24 | 20 | 10 | Internal | 0.316 | 267.68 | 16.4415025 | 82.1083003 |  | 53.3
5173.401 | 432 | 1.788 | 12.413 | Metal loss | Corrosion | PITTING | 5:42 | Internal | 14.3 | 15 | 18 | 10 | Internal | 0.315 | 268.15 | 16.4415034 | 82.1083001 |  | 53.3
5174.829 | 432 | 3.216 | 12.413 | Metal loss | Corrosion | AXIAL SLOTTING | 5:36 | Internal | 14.3 | 17 | 13 | 10 | Internal | 0.315 | 268.06 | 16.4415172 | 82.108298 |  | 53.3
5174.871 | 432 | 3.258 | 12.413 | Metal loss | Corrosion | AXIAL SLOTTING | 5:32 | Internal | 14.3 | 20 | 12 | 10 | Internal | 0.315 | 267.91 | 16.4415176 | 82.108298 |  | 53.3
5174.913 | 432 | 3.3 | 12.413 | Metal loss | Corrosion | AXIAL SLOTTING | 5:28 | Internal | 14.3 | 23 | 11 | 10 | Internal | 0.316 | 267.74 | 16.4415176 | 82.108298 |  | 53.3
5174.916 | 432 | 3.303 | 12.413 | Metal loss | Corrosion | PITTING | 5:32 |  | 14.3 | 16 | 18 | 10 | Internal | 0.315 | 268.11 | 16.441518 | 82.1082979 |  | 53.3
5174.982 | 432 | 3.369 | 12.413 | Metal loss | Corrosion | CIRCUMFERENTIAL SLOTTING | 5:36 |  | 14.3 | 9 | 25 | 10 | Internal | 0.315 | 268.35 | 16.441518 | 82.1082979 |  | 53.3
5175.069 | 432 | 3.456 | 12.413 | Metal loss | Corrosion | CIRCUMFERENTIAL SLOTTING | 5:40 | Internal | 14.3 | 2 | 32 | 10 | Internal | 0.315 | 268.47 | 16.4415198 | 82.1082976 |  | 53.3
5175.099 | 432 | 3.486 | 12.413 | Metal loss | Corrosion | PINHOLE | 5:42 | Internal | 14.3 | 12 | 12 | 10 | Internal | 0.315 | 268.26 | 16.4415198 | 82.1082976 |  | 53.3
5179.036 | 432 | 7.423 | 12.413 | Metal loss | Corrosion | PINHOLE | 5:30 |  | 14.3 | 13 | 9 | 10 | Internal | 0.315 | 268.23 | 16.4415576 | 82.1082919 |  | 53.3
5179.64 | 432 | 8.027 | 12.413 | Metal loss | Corrosion | PITTING | 5:30 | Internal | 14.3 | 16 | 16 | 10 | Internal | 0.315 | 268.11 | 16.4415635 | 82.108291 |  | 53.3
5179.706 | 432 | 8.093 | 12.413 | Metal loss | Corrosion | PINHOLE | 5:26 | Internal | 14.3 | 14 | 10 | 10 | Internal | 0.315 | 268.19 | 16.4415641 | 82.1082909 |  | 53.3
5184.026 | 433 |  | 12.166 |  |  |  |  | Internal | 14.3 | [6 empty] | 16.4416056 | 82.1082846 |  | 53.3
5189.286 | 433 | 5.26 | 12.166 | Metal loss | Corrosion | CIRCUMFERENTIAL SLOTTING | 5:40 |  | 14.3 | 13 | 23 | 10 | Internal | 0.315 | 268.23 | 16.4416506 | 82.1082768 |  | 53.3
5196.192 | 434 |  | 12.448 |  |  |  |  | Internal | 14.3 | [6 empty] | 16.4417095 | 82.1082665 |  | 53.3
5208.64 | 435 |  | 12.409 | [5 empty] | 14.3 | [6 empty] | 16.4418202 | 82.1082469 |  | 53.3
5221.049 | 436 |  | 11.671 | [5 empty] | 14.3 | [6 empty] | 16.4419294 | 82.1082275 |  | 53.3
5232.72 | 437 |  | 12.369 |  |  |  |  | Internal | 14.3 | [6 empty] | 16.4420481 | 82.1082079 |  | 53.3
5245.089 | 438 |  | 12.409 | [5 empty] | 14.3 | [6 empty] | 16.4421574 | 82.1081887 |  | 53.3
5257.498 | 439 |  | 12.202 |  |  |  |  | Internal | 14.3 | [6 empty] | 16.442266 | 82.108171 |  | 53.3
5269.7 | 440 |  | 12.379 | [5 empty] | 14.3 | [6 empty] | 16.4423792 | 82.1081527 |  | 53.3
5269.706 | 440 | 0.006 | 12.379 | Metal loss | MFG | AXIAL SLOTTING | 6:06 | Internal | 14.3 | 34 | 11 | 10 | Internal | 0.317 | 266.98 | 16.4423793 | 82.1081527 | adj. to GW, poss. grinding | 53.3
5282.079 | 441 |  | 12.366 | [5 empty] | 14.3 | [6 empty] | 16.4424928 | 82.1081345 |  | 53.3
5294.445 | 442 |  | 12.067 |  |  |  |  | Internal | 14.3 | [6 empty] | 16.4426065 | 82.1081167 |  | 53.3
5306.512 | 443 |  | 12.473 | [5 empty] | 14.3 | [6 empty] | 16.4427184 | 82.1080998 |  | 53.3
5318.985 | 444 |  | 12.235 | [5 empty] | 14.3 | [6 empty] | 16.4428346 | 82.1080828 |  | 53.3
5330.887 | 444 | 11.902 | 12.235 | Metal loss | Corrosion | PINHOLE | 5:26 | Internal | 14.3 | 11 | 10 | 10 | Internal | 0.315 | 268.3 | 16.442952 | 82.108067 |  | 53.3
5331.219 | 444 | 12.234 | 12.235 | Metal loss | Corrosion | AXIAL GROOVING | 5:20 |  | 14.3 | 38 | 16 | 10 | Internal | 0.317 | 266.38 | 16.4429555 | 82.1080666 | adj. to GW, poss. grinding | 53.3
5331.22 | 445 |  | 12.476 | [5 empty] | 14.3 | [6 empty] | 16.4429553 | 82.1080666 |  | 53.3
5331.603 | 445 | 0.383 | 12.476 | Metal loss | Corrosion | PITTING | 5:30 | Internal | 14.3 | 18 | 22 | 10 | Internal | 0.315 | 268.01 | 16.4429592 | 82.1080661 |  | 53.3
5331.643 | 445 | 0.423 | 12.476 | Metal loss | Corrosion | CIRCUMFERENTIAL SLOTTING | 5:40 |  | 14.3 | 10 | 15 | 10 | Internal | 0.315 | 268.33 | 16.4429596 | 82.108066 |  | 53.3
5332.183 | 445 | 0.963 | 12.476 | Metal loss | Corrosion | CIRCUMFERENTIAL SLOTTING | 5:50 | Internal | 14.3 | 12 | 18 | 10 | Internal | 0.315 | 268.26 | 16.4429596 | 82.108066 |  | 53.3
5332.723 | 445 | 1.503 | 12.476 | Metal loss | Corrosion | AXIAL SLOTTING | 6:00 | Internal | 14.3 | 16 | 11 | 10 | Internal | 0.315 | 268.11 | 16.4429739 | 82.108066 |  | 53.3
5333.059 | 445 | 1.839 | 12.476 | Metal loss | Corrosion | CIRCUMFERENTIAL SLOTTING | 5:26 | Internal | 14.3 | 13 | 23 | 10 | Internal | 0.315 | 268.23 | 16.4429739 | 82.1080641 |  | 53.2
5333.273 | 445 | 2.053 | 12.476 | Metal loss | Corrosion | PITTING | 5:36 | Internal | 14.3 | 15 | 20 | 10 | Internal | 0.315 | 268.15 | 16.4429761 | 82.1080638 |  | 53.2
5333.472 | 445 | 2.252 | 12.476 | Metal loss | Corrosion | CIRCUMFERENTIAL SLOTTING | 5:30 |  | 14.3 | 9 | 15 | 10 | Internal | 0.315 | 268.35 | 16.4429781 | 82.1080635 |  | 53.2
5333.924 | 445 | 2.704 | 12.476 | Metal loss | Corrosion | PITTING | 5:26 |  | 14.3 | 27 | 19 | 10 | Internal | 0.316 | 267.48 | 16.4429826 | 82.1080629 |  | 53.2
5334.426 | 445 | 3.206 | 12.476 | Metal loss | Corrosion | PITTING | 5:30 | Internal | 14.3 | 20 | 18 | 10 | Internal | 0.315 | 267.91 | 16.4429877 | 82.1080622 |  | 53.2
5335.007 | 445 | 3.787 | 12.476 | Metal loss | Corrosion | PITTING | 5:36 | Internal | 14.3 | 19 | 15 | 10 | Internal | 0.315 | 267.96 | 16.4429936 | 82.1080614 |  | 53.2
5335.433 | 445 | 4.213 | 12.476 | Metal loss | Corrosion | AXIAL SLOTTING | 5:42 |  | 14.3 | 18 | 12 | 10 | Internal | 0.315 | 268.01 | 16.4429936 | 82.10806 |  | 53.2
5336.096 | 445 | 4.876 | 12.476 | Metal loss | Corrosion | PINHOLE | 5:40 |  | 14.3 | 9 | 11 | 10 | Internal | 0.315 | 268.35 | 16.4430046 | 82.10806 |  | 53.2
5336.148 | 445 | 4.928 | 12.476 | Metal loss | Corrosion | PINHOLE | 5:30 |  | 14.3 | 9 | 12 | 10 | Internal | 0.315 | 268.35 | 16.4430051 | 82.1080599 |  | 53.2
5336.181 | 445 | 4.961 | 12.476 | Metal loss | Corrosion | CIRCUMFERENTIAL SLOTTING | 5:30 | Internal | 14.3 | 12 | 18 | 10 | Internal | 0.315 | 268.26 | 16.4430055 | 82.1080599 |  | 53.2
5336.367 | 445 | 5.147 | 12.476 | Metal loss | Corrosion | PITTING | 5:30 | Internal | 14.3 | 15 | 24 | 10 | Internal | 0.315 | 268.15 | 16.4430055 | 82.1080599 |  | 53.2
5336.478 | 445 | 5.258 | 12.476 | Metal loss | Corrosion | PITTING | 5:30 |  | 14.3 | 18 | 30 | 10 | Internal | 0.315 | 268.01 | 16.4430055 | 82.1080582 |  | 53.2
5336.589 | 445 | 5.369 | 12.476 | Metal loss | Corrosion | PITTING | 5:30 | Internal | 14.3 | 21 | 36 | 10 | Internal | 0.315 | 267.86 | 16.4430179 | 82.1080582 |  | 53.2
5337.414 | 445 | 6.194 | 12.476 | Metal loss | Corrosion | CIRCUMFERENTIAL SLOTTING | 5:36 |  | 14.3 | 12 | 17 | 10 | Internal | 0.315 | 268.26 | 16.4430179 | 82.1080582 |  | 53.2
5337.478 | 445 | 6.258 | 12.476 | Metal loss | Corrosion | PINHOLE | 5:42 |  | 14.3 | 13 | 12 | 10 | Internal | 0.315 | 268.23 | 16.4430195 | 82.108058 |  | 53.2
5337.579 | 445 | 6.359 | 12.476 | Metal loss | Corrosion | CIRCUMFERENTIAL SLOTTING | 5:36 | Internal | 14.3 | 12 | 21 | 10 | Internal | 0.315 | 268.26 | 16.4430195 | 82.108058 |  | 53.2
5339.212 | 445 | 7.992 | 12.476 | Metal loss | Corrosion | PINHOLE | 5:30 | Internal | 14.3 | 12 | 9 | 10 | Internal | 0.315 | 268.26 | 16.4430361 | 82.1080557 |  | 53.2
5340.127 | 445 | 8.907 | 12.476 | Metal loss | Corrosion | CIRCUMFERENTIAL SLOTTING | 5:32 | Internal | 14.3 | 12 | 23 | 10 | Internal | 0.315 | 268.26 | 16.4430453 | 82.1080545 |  | 53.2
5343.696 | 446 |  | 12.5 |  |  |  |  | Internal | 14.3 | [6 empty] | 16.4430813 | 82.1080497 |  | 53.2
5356.196 | 447 |  | 12.269 | [5 empty] | 14.3 | [6 empty] | 16.4431884 | 82.108033 |  | 53.2
5368.465 | 448 |  | 12.414 | [5 empty] | 14.3 | [6 empty] | 16.4432941 | 82.1080157 |  | 53.2
5380.839 | 448 | 12.374 | 12.414 | Metal loss | Corrosion | PITTING | 5:26 |  | 14.3 | 19 | 22 | 10 | Internal | 0.315 | 267.84 | 16.4434168 | 82.1079958 | adj. to GW | 53.2
5380.879 | 449 |  | 12.502 | [5 empty] | 14.3 | [6 empty] | 16.4434171 | 82.1079958 |  | 53.2
5393.381 | 450 |  | 12.369 | [5 empty] | 14.3 | [6 empty] | 16.4435351 | 82.1079759 |  | 53.2
5405.75 | 451 |  | 12.409 |  |  |  |  | Internal | 14.3 | [6 empty] | 16.4436471 | 82.1079568 |  | 53.2
5418.151 | 451 | 12.401 | 12.41 | Metal loss | MFG | AXIAL SLOTTING | 5:00 | Internal | 14.3 | 17 | 10 | 10 | Internal | 0.315 | 268.06 | 16.4437518 | 82.1079405 | adj. to GW, poss. grinding | 53.2
5418.159 | 452 |  | 12.451 | [5 empty] | 14.3 | [6 empty] | 16.4437518 | 82.1079405 |  | 53.2
5430.61 | 453 |  | 12.161 |  |  |  |  | Internal | 14.3 | [6 empty] | 16.4438802 | 82.1079214 |  | 53.2
5431.656 | 453 | 1.046 | 12.161 | Metal loss | Corrosion | PITTING | 5:48 | Internal | 14.3 | 15 | 23 | 10 | Internal | 0.315 | 268.15 | 16.4438902 | 82.1079199 |  | 53.2
5431.699 | 453 | 1.089 | 12.161 | Metal loss | Corrosion | CIRCUMFERENTIAL SLOTTING | 5:44 |  | 14.3 | 14 | 15 | 10 | Internal | 0.315 | 268.19 | 16.4438906 | 82.1079198 |  | 53.2
5432.573 | 453 | 1.963 | 12.161 | Metal loss | Corrosion | CIRCUMFERENTIAL SLOTTING | 5:40 | Internal | 14.3 | 13 | 17 | 10 | Internal | 0.315 | 268.23 | 16.4438906 | 82.1079198 |  | 53.2
5432.757 | 453 | 2.147 | 12.161 | Metal loss | Corrosion | PINHOLE | 5:36 |  | 14.3 | 12 | 11 | 10 | Internal | 0.315 | 268.26 | 16.4439075 | 82.1079172 |  | 53.2
5433.48 | 453 | 2.87 | 12.161 | Metal loss | Corrosion | AXIAL SLOTTING | 5:18 | Internal | 14.3 | 21 | 10 | 10 | Internal | 0.315 | 267.86 | 16.4439075 | 82.1079172 |  | 53.2
5439.144 | 453 | 8.534 | 12.161 | Metal loss | Corrosion | AXIAL SLOTTING | 5:32 |  | 14.3 | 19 | 12 | 10 | Internal | 0.315 | 267.96 | 16.4439613 | 82.107909 |  | 53.2
5440.501 | 453 | 9.891 | 12.161 | Metal loss | Corrosion | AXIAL SLOTTING | 5:18 | Internal | 14.3 | 18 | 9 | 10 | Internal | 0.315 | 268.01 | 16.4439742 | 82.107907 |  | 53.2
5441.6 | 453 | 10.99 | 12.161 | Metal loss | Corrosion | CIRCUMFERENTIAL SLOTTING | 5:58 | Internal | 14.3 | 13 | 23 | 10 | Internal | 0.315 | 268.23 | 16.4439847 | 82.1079054 |  | 53.2
5441.65 | 453 | 11.04 | 12.161 | Metal loss | Corrosion | AXIAL SLOTTING | 5:42 | Internal | 14.3 | 41 | 13 | 10 | Internal | 0.317 | 266.41 | 16.4439851 | 82.1079053 |  | 53.2
5441.733 | 453 | 11.123 | 12.161 | Metal loss | Corrosion | PITTING | 5:26 |  | 14.3 | 29 | 15 | 10 | Internal | 0.316 | 267.35 | 16.4439851 | 82.1079053 |  | 53.2
5441.979 | 453 | 11.369 | 12.161 | Metal loss | Corrosion | PITTING | 5:10 |  | 14.3 | 17 | 17 | 10 | Internal | 0.315 | 268.06 | 16.4439915 | 82.1079053 |  | 53.2
5442.192 | 453 | 11.582 | 12.161 | Metal loss | Corrosion | PITTING | 4:54 |  | 14.3 | 25 | 18 | 10 | Internal | 0.316 | 267.62 | 16.4439915 | 82.1079043 |  | 53.2
5442.312 | 453 | 11.702 | 12.161 | Metal loss | Corrosion | PITTING | 5:18 |  | 14.3 | 25 | 16 | 10 | Internal | 0.316 | 267.62 | 16.4439915 | 82.1079043 |  | 53.2
5442.771 | 454 |  | 12.441 | [5 empty] | 14.3 | [6 empty] | 16.4439957 | 82.1079037 |  | 53.2
5442.856 | 454 | 0.085 | 12.441 | Metal loss | Corrosion | AXIAL SLOTTING | 5:48 | Internal | 14.3 | 17 | 10 | 10 | Internal | 0.315 | 268 | 16.4439965 | 82.1079036 |  | 53.2
5443.868 | 454 | 1.097 | 12.441 | Metal loss | Corrosion | PITTING | 5:18 | Internal | 14.3 | 25 | 21 | 10 | Internal | 0.316 | 267.62 | 16.4440049 | 82.1079021 |  | 53.2
5449.435 | 454 | 6.664 | 12.441 | Metal loss | Corrosion | PINHOLE | 5:22 | Internal | 14.3 | 12 | 14 | 10 | Internal | 0.315 | 268.26 | 16.4440513 | 82.1078943 |  | 53.2
5451.202 | 454 | 8.431 | 12.441 | Metal loss | Corrosion | AXIAL GROOVING | 5:36 |  | 14.3 | 36 | 18 | 10 | Internal | 0.317 | 266.82 | 16.4440662 | 82.1078918 |  | 53.2
5455.212 | 455 |  | 12.389 | [5 empty] | 14.3 | [6 empty] | 16.4440994 | 82.1078862 |  | 53.2
5463.762 | 455 | 8.55 | 12.389 | Metal loss | Corrosion | AXIAL SLOTTING | 5:36 |  | 14.3 | 25 | 13 | 10 | Internal | 0.316 | 267.48 | 16.4441836 | 82.1078712 |  | 53.1
5463.799 | 455 | 8.587 | 12.389 | Metal loss | Corrosion | CIRCUMFERENTIAL SLOTTING | 5:32 | Internal | 14.3 | 11 | 23 | 10 | Internal | 0.315 | 268.3 | 16.444184 | 82.1078712 |  | 53.1
5465.899 | 455 | 10.687 | 12.389 | Metal loss | Corrosion | AXIAL SLOTTING | 5:16 |  | 14.3 | 16 | 14 | 10 | Internal | 0.315 | 268.11 | 16.4442046 | 82.1078675 |  | 53.1
5467.601 | 456 |  | 12.489 | [5 empty] | 14.3 | [6 empty] | 16.4442213 | 82.1078645 |  | 53.1
5480.09 | 457 |  | 12.181 |  |  |  |  | Internal | 14.3 | [6 empty] | 16.4443373 | 82.107846 |  | 53.1
5492.271 | 458 |  | 12.241 |  |  |  |  | Internal | 14.3 | [6 empty] | 16.4444501 | 82.1078266 |  | 53.1
5504.512 | 459 |  | 11.751 | [5 empty] | 14.3 | [6 empty] | 16.4445645 | 82.1078088 |  | 53.1
5515.848 | 459 | 11.336 | 11.751 | Metal loss | Corrosion | PITTING | 5:20 | Internal | 14.3 | 22 | 16 | 10 | Internal | 0.316 | 267.8 | 16.4446703 | 82.1077921 |  | 53.1
5515.94 | 459 | 11.428 | 11.751 | Metal loss | Corrosion | AXIAL SLOTTING | 5:26 |  | 14.3 | 15 | 12 | 10 | Internal | 0.315 | 268.15 | 16.4446711 | 82.107792 |  | 53.1
5516.263 | 460 |  | 12.269 |  |  |  |  | Internal | 14.3 | [6 empty] | 16.4446741 | 82.1077915 |  | 53.1
5516.401 | 460 | 0.138 | 12.269 | Metal loss | Corrosion | CIRCUMFERENTIAL SLOTTING | 5:34 |  | 14.3 | 11 | 21 | 10 | Internal | 0.315 | 268.3 | 16.4446754 | 82.1077913 |  | 53.1
5516.535 | 460 | 0.272 | 12.269 | Metal loss | Corrosion | PITTING | 5:20 |  | 14.3 | 18 | 17 | 10 | Internal | 0.315 | 268.01 | 16.4446767 | 82.1077911 |  | 53.1
5516.838 | 460 | 0.575 | 12.269 | Metal loss | Corrosion | PITTING | 5:10 | Internal | 14.3 | 17 | 15 | 10 | Internal | 0.315 | 268.06 | 16.4446795 | 82.1077906 |  | 53.1
5516.907 | 460 | 0.644 | 12.269 | Metal loss | Corrosion | AXIAL SLOTTING | 5:10 | Internal | 14.3 | 26 | 14 | 10 | Internal | 0.316 | 267.55 | 16.4446802 | 82.1077905 |  | 53.1
5517.082 | 460 | 0.819 | 12.269 | Metal loss | Corrosion | CIRCUMFERENTIAL SLOTTING | 5:16 | Internal | 14.3 | 12 | 23 | 10 | Internal | 0.315 | 268.26 | 16.4446817 | 82.1077903 |  | 53.1
5517.129 | 460 | 0.866 | 12.269 | Metal loss | Corrosion | CIRCUMFERENTIAL SLOTTING | 5:26 | Internal | 14.3 | 7 | 16 | 10 | Internal | 0.315 | 268.4 | 16.4446821 | 82.1077902 |  | 53.1
5517.214 | 460 | 0.951 | 12.269 | Metal loss | Corrosion | AXIAL SLOTTING | 5:26 | Internal | 14.3 | 17 | 14 | 10 | Internal | 0.315 | 268.06 | 16.4446821 | 82.1077902 |  | 53.1
5517.311 | 460 | 1.048 | 12.269 | Metal loss | Corrosion | CIRCUMFERENTIAL SLOTTING | 5:26 |  | 14.3 | 13 | 15 | 10 | Internal | 0.315 | 268.23 | 16.4446838 | 82.1077899 |  | 53.1
5517.364 | 460 | 1.101 | 12.269 | Metal loss | Corrosion | CIRCUMFERENTIAL SLOTTING | 5:40 |  | 14.3 | 8 | 23 | 10 | Internal | 0.315 | 268.38 | 16.4446843 | 82.1077898 |  | 53.1
5517.401 | 460 | 1.138 | 12.269 | Metal loss | Corrosion | AXIAL SLOTTING | 5:00 |  | 14.3 | 16 | 11 | 10 | Internal | 0.315 | 268.11 | 16.4446847 | 82.1077898 |  | 53.1
5517.422 | 460 | 1.159 | 12.269 | Metal loss | Corrosion | AXIAL SLOTTING | 5:00 | Internal | 14.3 | 24 | 11 | 10 | Internal | 0.316 | 267.68 | 16.4446847 | 82.1077898 |  | 53.1
5517.467 | 460 | 1.204 | 12.269 | Metal loss | Corrosion | CIRCUMFERENTIAL SLOTTING | 5:26 | Internal | 14.3 | 7 | 20 | 10 | Internal | 0.315 | 268.4 | 16.4446853 | 82.1077897 |  | 53.1
5517.617 | 460 | 1.354 | 12.269 | Metal loss | Corrosion | CIRCUMFERENTIAL SLOTTING | 5:30 |  | 14.3 | 12 | 17 | 10 | Internal | 0.315 | 268.26 | 16.4446867 | 82.1077894 |  | 53.1
5517.748 | 460 | 1.485 | 12.269 | Metal loss | Corrosion | AXIAL SLOTTING | 5:16 | Internal | 14.3 | 25 | 10 | 10 | Internal | 0.316 | 267.62 | 16.4446879 | 82.1077892 |  | 53.1
5517.998 | 460 | 1.735 | 12.269 | Metal loss | Corrosion | PITTING | 5:54 |  | 14.3 | 17 | 16 | 10 | Internal | 0.315 | 268.06 | 16.4446902 | 82.1077889 |  | 53.1
5518.252 | 460 | 1.989 | 12.269 | Metal loss | Corrosion | PITTING | 5:36 | Internal | 14.3 | 44 | 23 | 10 | Internal | 0.317 | 266.16 | 16.4446926 | 82.1077885 |  | 53.1
5518.41 | 460 | 2.147 | 12.269 | Metal loss | Corrosion | PITTING | 5:36 |  | 14.3 | 35 | 33 | 10 | Internal | 0.317 | 266.9 | 16.4446926 | 82.1077885 |  | 53.1
5518.521 | 460 | 2.258 | 12.269 | Metal loss | Corrosion | PITTING | 5:40 |  | 14.3 | 28 | 24 | 10 | Internal | 0.316 | 267.42 | 16.4446926 | 82.1077885 |  | 53.1
5518.632 | 460 | 2.369 | 12.269 | Metal loss | Corrosion | PITTING | 5:40 | Internal | 14.3 | 19 | 18 | 10 | Internal | 0.315 | 267.96 | 16.4446926 | 82.1077885 |  | 53.1
5519.54 | 460 | 3.277 | 12.269 | Metal loss | Corrosion | PITTING | 5:40 | Internal | 14.3 | 17 | 22 | 10 | Internal | 0.315 | 268.06 | 16.4447044 | 82.1077865 |  | 53.1
5519.662 | 460 | 3.399 | 12.269 | Metal loss | Corrosion | PITTING | 5:00 |  | 14.3 | 18 | 15 | 10 | Internal | 0.315 | 268.01 | 16.4447055 | 82.1077864 |  | 53.1
5519.815 | 460 | 3.552 | 12.269 | Metal loss | Corrosion | PITTING | 5:40 |  | 14.3 | 24 | 23 | 10 | Internal | 0.316 | 267.68 | 16.4447069 | 82.1077861 |  | 53.1
5520.594 | 460 | 4.331 | 12.269 | Metal loss | Corrosion | PITTING | 5:16 |  | 14.3 | 24 | 15 | 10 | Internal | 0.316 | 267.68 | 16.4447141 | 82.107785 |  | 53.1
5521.082 | 460 | 4.819 | 12.269 | Metal loss | Corrosion | CIRCUMFERENTIAL SLOTTING | 5:26 |  | 14.3 | 14 | 20 | 10 | Internal | 0.315 | 268.19 | 16.4447186 | 82.1077842 |  | 53.1
5521.469 | 460 | 5.206 | 12.269 | Metal loss | Corrosion | CIRCUMFERENTIAL SLOTTING | 5:20 |  | 14.3 | 9 | 22 | 10 | Internal | 0.315 | 268.35 | 16.4447222 | 82.1077836 |  | 53.1
5521.556 | 460 | 5.293 | 12.269 | Metal loss | Corrosion | CIRCUMFERENTIAL SLOTTING | 5:14 |  | 14.3 | 4 | 24 | 10 | Internal | 0.315 | 268.45 | 16.444724 | 82.1077833 |  | 53.1
5521.654 | 460 | 5.391 | 12.269 | Metal loss | Corrosion | PINHOLE | 5:00 | Internal | 14.3 | 12 | 12 | 10 | Internal | 0.315 | 268.26 | 16.444724 | 82.1077833 |  | 53.1
5528.532 | 461 |  | 12.512 |  |  |  |  | Internal | 14.3 | [6 empty] | 16.4447874 | 82.107773 |  | 53.1
5534.461 | 461 | 5.929 | 12.512 | Metal loss | Corrosion | CIRCUMFERENTIAL SLOTTING | 5:34 | Internal | 14.3 | 9 | 22 | 10 | Internal | 0.315 | 268.35 | 16.4448408 | 82.1077634 |  | 53.1
5535.142 | 461 | 6.61 | 12.512 | Metal loss | Corrosion | PITTING | 5:24 |  | 14.3 | 16 | 22 | 10 | Internal | 0.315 | 268.11 | 16.4448469 | 82.1077623 |  | 53.1
5538.895 | 461 | 10.363 | 12.512 | Metal loss | Corrosion | PITTING | 5:28 |  | 14.3 | 21 | 16 | 10 | Internal | 0.315 | 267.86 | 16.4448808 | 82.1077562 |  | 53.1
5538.988 | 461 | 10.456 | 12.512 | Metal loss | Corrosion | AXIAL SLOTTING | 5:32 |  | 14.3 | 26 | 10 | 10 | Internal | 0.316 | 267.55 | 16.4448808 | 82.1077562 |  | 53.1
5539.114 | 461 | 10.582 | 12.512 | Metal loss | Corrosion | AXIAL SLOTTING | 5:36 | Internal | 14.3 | 31 | 4 | 10 | Internal | 0.316 | 267.2 | 16.4448834 | 82.1077557 |  | 53.1
5539.2 | 461 | 10.668 | 12.512 | Metal loss | Corrosion | PINHOLE | 5:38 |  | 14.3 | 8 | 11 | 10 | Internal | 0.315 | 268.38 | 16.4448834 | 82.1077557 |  | 53.1
5539.922 | 461 | 11.39 | 12.512 | Metal loss | Corrosion | PITTING | 5:24 |  | 14.3 | 24 | 16 | 10 | Internal | 0.316 | 267.68 | 16.4448901 | 82.1077546 |  | 53.1
5539.956 | 461 | 11.424 | 12.512 | Metal loss | Corrosion | AXIAL SLOTTING | 5:24 |  | 14.3 | 17 | 9 | 10 | Internal | 0.315 | 268.06 | 16.4448903 | 82.1077545 |  | 53.1
5540.672 | 461 | 12.14 | 12.512 | Metal loss | Corrosion | AXIAL SLOTTING | 5:24 |  | 14.3 | 17 | 11 | 10 | Internal | 0.315 | 268.06 | 16.4448967 | 82.1077536 |  | 53.1
5541.044 | 462 |  | 12.322 |  |  |  |  | Internal | 14.3 | [6 empty] | 16.4449001 | 82.1077531 |  | 53
5541.567 | 462 | 0.523 | 12.322 | Metal loss | Corrosion | PITTING | 5:42 |  | 14.3 | 17 | 21 | 10 | Internal | 0.315 | 268.06 | 16.4449058 | 82.1077522 |  | 53
5541.735 | 462 | 0.691 | 12.322 | Metal loss | Corrosion | AXIAL SLOTTING | 5:38 | Internal | 14.3 | 18 | 10 | 10 | Internal | 0.315 | 268.01 | 16.4449077 | 82.1077519 |  | 53
5541.93 | 462 | 0.886 | 12.322 | Metal loss | Corrosion | PITTING | 5:32 | Internal | 14.3 | 23 | 17 | 10 | Internal | 0.316 | 267.74 | 16.4449098 | 82.1077516 |  | 53
5542.569 | 462 | 1.525 | 12.322 | Metal loss | Corrosion | AXIAL SLOTTING | 5:28 | Internal | 14.3 | 17 | 12 | 10 | Internal | 0.315 | 268.06 | 16.4449168 | 82.1077505 |  | 53
5543.387 | 462 | 2.343 | 12.322 | Metal loss | Corrosion | AXIAL SLOTTING | 5:28 | Internal | 14.3 | 31 | 12 | 10 | Internal | 0.316 | 267.2 | 16.4449257 | 82.1077492 |  | 53
5543.765 | 462 | 2.721 | 12.322 | Metal loss | Corrosion | PITTING | 5:48 | Internal | 14.3 | 27 | 23 | 10 | Internal | 0.316 | 267.48 | 16.4449298 | 82.1077486 |  | 53
5543.896 | 462 | 2.852 | 12.322 | Metal loss | Corrosion | PITTING | 6:08 | Internal | 14.3 | 23 | 34 | 10 | Internal | 0.316 | 267.74 | 16.4449298 | 82.1077486 |  | 53
5543.978 | 462 | 2.934 | 12.322 | Metal loss | Corrosion | PITTING | 5:38 | Internal | 14.3 | 29 | 15 | 10 | Internal | 0.316 | 267.35 | 16.4449323 | 82.1077482 |  | 53
5544.173 | 462 | 3.129 | 12.322 | Metal loss | Corrosion | PITTING | 5:38 | Internal | 14.3 | 25 | 19 | 10 | Internal | 0.316 | 267.62 | 16.4449344 | 82.1077479 |  | 53
5544.5 | 462 | 3.456 | 12.322 | Metal loss | Corrosion | PITTING | 5:38 |  | 14.3 | 21 | 23 | 10 | Internal | 0.315 | 267.86 | 16.4449344 | 82.1077479 |  | 53
5544.698 | 462 | 3.654 | 12.322 | Metal loss | Corrosion | PITTING | 5:52 | Internal | 14.3 | 17 | 27 | 10 | Internal | 0.315 | 268.06 | 16.4449436 | 82.1077464 |  | 53
5544.997 | 462 | 3.953 | 12.322 | Metal loss | Corrosion | AXIAL SLOTTING | 5:52 |  | 14.3 | 39 | 9 | 10 | Internal | 0.317 | 266.58 | 16.4449436 | 82.1077464 |  | 53
5546.537 | 462 | 5.493 | 12.322 | Metal loss | Corrosion | PITTING | 5:26 |  | 14.3 | 21 | 21 | 10 | Internal | 0.315 | 267.86 | 16.4449602 | 82.1077439 |  | 53
5546.595 | 462 | 5.551 | 12.322 | Metal loss | Corrosion | PITTING | 5:46 | Internal | 14.3 | 17 | 19 | 10 | Internal | 0.315 | 268.06 | 16.4449608 | 82.1077438 |  | 53
5550.716 | 462 | 9.672 | 12.322 | Metal loss | Corrosion | AXIAL SLOTTING | 5:56 | Internal | 14.3 | 27 | 12 | 10 | Internal | 0.316 | 267.48 | 16.4450059 | 82.1077369 |  | 53
5550.745 | 462 | 9.701 | 12.322 | Metal loss | Corrosion | AXIAL GROOVING | 6:06 | Internal | 14.3 | 37 | 15 | 10 | Internal | 0.317 | 266.74 | 16.4450059 | 82.1077369 |  | 53
5550.777 | 462 | 9.733 | 12.322 | Metal loss | Corrosion | AXIAL SLOTTING | 5:56 | Internal | 14.3 | 18 | 14 | 10 | Internal | 0.315 | 268.01 | 16.4450065 | 82.1077368 |  | 53
5551.337 | 462 | 10.293 | 12.322 | Metal loss | Corrosion | AXIAL SLOTTING | 5:40 | Internal | 14.3 | 17 | 13 | 10 | Internal | 0.315 | 268.06 | 16.4450127 | 82.1077359 |  | 53
5551.413 | 462 | 10.369 | 12.322 | Metal loss | Corrosion | AXIAL SLOTTING | 5:24 |  | 14.3 | 16 | 12 | 10 | Internal | 0.315 | 268.11 | 16.4450127 | 82.1077359 |  | 53
5551.541 | 462 | 10.497 | 12.322 | Metal loss | Corrosion | AXIAL SLOTTING | 5:46 |  | 14.3 | 19 | 12 | 10 | Internal | 0.315 | 267.96 | 16.4450149 | 82.1077355 |  | 53
5552.329 | 462 | 11.285 | 12.322 | Metal loss | Corrosion | PITTING | 5:20 | Internal | 14.3 | 17 | 21 | 10 | Internal | 0.315 | 268.06 | 16.4450235 | 82.1077342 |  | 53
5552.396 | 462 | 11.352 | 12.322 | Metal loss | Corrosion | AXIAL SLOTTING | 5:46 |  | 14.3 | 17 | 14 | 10 | Internal | 0.315 | 268.06 | 16.4450243 | 82.1077341 |  | 53
5553.366 | 463 |  | 12.393 |  |  |  |  | Internal | 14.3 | [6 empty] | 16.4450348 | 82.1077325 |  | 53
5553.856 | 463 | 0.49 | 12.393 | Metal loss | Corrosion | PITTING | 5:26 | Internal | 14.3 | 24 | 17 | 10 | Internal | 0.316 | 267.68 | 16.4450401 | 82.1077316 |  | 53
5553.871 | 463 | 0.505 | 12.393 | Metal loss | Corrosion | PITTING | 5:56 | Internal | 14.3 | 22 | 15 | 10 | Internal | 0.316 | 267.8 | 16.4450403 | 82.1077316 |  | 53
5554.514 | 463 | 1.148 | 12.393 | Metal loss | Corrosion | PITTING | 5:50 | Internal | 14.3 | 36 | 23 | 10 | Internal | 0.317 | 266.82 | 16.4450474 | 82.1077304 |  | 53
5554.967 | 463 | 1.601 | 12.393 | Metal loss | Corrosion | PITTING | 5:00 | Internal | 14.3 | 25 | 16 | 10 | Internal | 0.316 | 267.62 | 16.4450524 | 82.1077296 |  | 53
5555.056 | 463 | 1.69 | 12.393 | Metal loss | Corrosion | AXIAL GROOVING | 5:44 |  | 14.3 | 40 | 15 | 10 | Internal | 0.317 | 266.49 | 16.4450534 | 82.1077294 |  | 53
5555.155 | 463 | 1.789 | 12.393 | Metal loss | Corrosion | AXIAL SLOTTING | 6:28 |  | 14.3 | 25 | 14 | 10 | Internal | 0.316 | 267.62 | 16.4450534 | 82.1077294 |  | 53
5555.329 | 463 | 1.963 | 12.393 | Metal loss | Corrosion | AXIAL SLOTTING | 6:12 |  | 14.3 | 20 | 13 | 10 | Internal | 0.315 | 267.91 | 16.4450584 | 82.1077286 |  | 53
5555.53 | 463 | 2.164 | 12.393 | Metal loss | Corrosion | PITTING | 5:50 | Internal | 14.3 | 22 | 23 | 10 | Internal | 0.316 | 267.8 | 16.4450584 | 82.1077286 |  | 53
5556.154 | 463 | 2.788 | 12.393 | Metal loss | Corrosion | PITTING | 4:54 | Internal | 14.3 | 34 | 23 | 10 | Internal | 0.317 | 266.98 | 16.4450654 | 82.1077274 |  | 53
5556.182 | 463 | 2.816 | 12.393 | Metal loss | Corrosion | AXIAL GROOVING | 5:44 |  | 14.3 | 36 | 18 | 10 | Internal | 0.317 | 266.82 | 16.4450657 | 82.1077274 |  | 53
5556.662 | 463 | 3.296 | 12.393 | Metal loss | Corrosion | AXIAL SLOTTING | 5:44 | Internal | 14.3 | 34 | 14 | 10 | Internal | 0.317 | 266.98 | 16.4450708 | 82.1077265 |  | 53
5556.895 | 463 | 3.529 | 12.393 | Metal loss | Corrosion | AXIAL SLOTTING | 5:44 |  | 14.3 | 33 | 12 | 10 | Internal | 0.316 | 267.05 | 16.4450735 | 82.1077261 |  | 53
5557.02 | 463 | 3.654 | 12.393 | Metal loss | Corrosion | AXIAL SLOTTING | 5:44 | Internal | 14.3 | 32 | 10 | 10 | Internal | 0.316 | 267.13 | 16.4450761 | 82.1077257 |  | 53
5557.143 | 463 | 3.777 | 12.393 | Metal loss | Corrosion | PITTING | 5:44 |  | 14.3 | 26 | 17 | 10 | Internal | 0.316 | 267.55 | 16.4450761 | 82.1077257 |  | 53
5557.605 | 463 | 4.239 | 12.393 | Metal loss | Corrosion | AXIAL SLOTTING | 5:44 |  | 14.3 | 37 | 11 | 10 | Internal | 0.317 | 266.74 | 16.4450811 | 82.1077248 |  | 53
5565.759 | 464 |  | 12.489 | [5 empty] | 14.3 | [6 empty] | 16.4451699 | 82.1077101 |  | 53
5578.248 | 465 |  | 12.289 | [5 empty] | 14.3 | [6 empty] | 16.4453082 | 82.1076897 |  | 53
5584.659 | 465 | 6.411 | 12.289 | Metal loss | Corrosion | AXIAL SLOTTING | 5:40 | Internal | 14.3 | 26 | 10 | 10 | Internal | 0.316 | 267.55 | 16.4453809 | 82.1076803 |  | 53
5584.794 | 465 | 6.546 | 12.289 | Metal loss | Corrosion | PITTING | 5:40 | Internal | 14.3 | 17 | 15 | 10 | Internal | 0.315 | 268.06 | 16.4453809 | 82.1076803 |  | 53
5584.902 | 465 | 6.654 | 12.289 | Metal loss | Corrosion | PITTING | 5:34 | Internal | 14.3 | 28 | 19 | 10 | Internal | 0.316 | 267.42 | 16.4453855 | 82.1076798 |  | 53
5585.08 | 465 | 6.832 | 12.289 | Metal loss | Corrosion | PITTING | 5:34 | Internal | 14.3 | 22 | 16 | 10 | Internal | 0.316 | 267.8 | 16.4453855 | 82.1076798 |  | 53
5586.033 | 465 | 7.785 | 12.289 | Metal loss | Corrosion | AXIAL SLOTTING | 5:34 | Internal | 14.3 | 36 | 13 | 10 | Internal | 0.317 | 266.82 | 16.4453965 | 82.1076784 |  | 53
5587.493 | 465 | 9.245 | 12.289 | Metal loss | Corrosion | PITTING | 5:40 | Internal | 14.3 | 36 | 21 | 10 | Internal | 0.317 | 266.82 | 16.445413 | 82.1076762 |  | 53
5589.852 | 465 | 11.604 | 12.289 | Metal loss | Corrosion | PITTING | 5:14 | Internal | 14.3 | 23 | 18 | 10 | Internal | 0.316 | 267.74 | 16.4454395 | 82.1076728 |  | 52.9
5589.896 | 465 | 11.648 | 12.289 | Metal loss | Corrosion | AXIAL GROOVING | 5:30 | Internal | 14.3 | 40 | 19 | 10 | Internal | 0.317 | 266.49 | 16.4454401 | 82.1076728 |  | 52.9
5590.537 | 466 |  | 12.488 | [5 empty] | 14.3 | [6 empty] | 16.4454472 | 82.1076719 |  | 52.9
5603.025 | 467 |  | 12.502 | [5 empty] | 14.3 | [6 empty] | 16.4455872 | 82.1076533 |  | 52.9
5615.527 | 468 |  | 12.478 | [5 empty] | 14.3 | [6 empty] | 16.4457231 | 82.1076334 |  | 52.9
5619.048 | 468 | 3.521 | 12.478 | Metal loss | Corrosion | PITTING | 5:38 |  | 14.3 | 25 | 22 | 10 | Internal | 0.316 | 267.48 | 16.4457621 | 82.1076269 |  | 52.9
5619.113 | 468 | 3.586 | 12.478 | Metal loss | Corrosion | PITTING | 5:44 |  | 14.3 | 28 | 20 | 10 | Internal | 0.316 | 267.42 | 16.4457629 | 82.1076268 |  | 52.9
5620.09 | 468 | 4.563 | 12.478 | Metal loss | Corrosion | PITTING | 5:50 | Internal | 14.3 | 31 | 18 | 10 | Internal | 0.316 | 267.2 | 16.4457629 | 82.1076268 |  | 52.9
5621.22 | 468 | 5.693 | 12.478 | Metal loss | Corrosion | AXIAL GROOVING | 5:56 |  | 14.3 | 34 | 16 | 10 | Internal | 0.317 | 266.98 | 16.4457629 | 82.1076268 |  | 52.9
5622.514 | 468 | 6.987 | 12.478 | Metal loss | Corrosion | AXIAL SLOTTING | 6:02 | Internal | 14.3 | 37 | 14 | 10 | Internal | 0.317 | 266.74 | 16.4458182 | 82.1076176 |  | 52.9
5624.16 | 468 | 8.633 | 12.478 | Metal loss | Corrosion | AXIAL SLOTTING | 5:54 | Internal | 14.3 | 17 | 13 | 10 | Internal | 0.315 | 268.06 | 16.4458182 | 82.1076176 |  | 52.9
5624.533 | 468 | 9.006 | 12.478 | Metal loss | Corrosion | PITTING | 5:46 | Internal | 14.3 | 23 | 19 | 10 | Internal | 0.316 | 267.63 | 16.4458224 | 82.1076169 |  | 52.9
5624.784 | 468 | 9.257 | 12.478 | Metal loss | Corrosion | PITTING | 5:46 | Internal | 14.3 | 24 | 17 | 10 | Internal | 0.316 | 267.68 | 16.4458253 | 82.1076164 |  | 52.9
5624.838 | 468 | 9.311 | 12.478 | Metal loss | Corrosion | PITTING | 5:46 |  | 14.3 | 25 | 15 | 10 | Internal | 0.316 | 267.62 | 16.4458259 | 82.1076163 |  | 52.9
5624.856 | 468 | 9.329 | 12.478 | Metal loss | Corrosion | CIRCUMFERENTIAL SLOTTING | 5:56 | Internal | 14.3 | 11 | 21 | 10 | Internal | 0.315 | 268.3 | 16.4458259 | 82.1076163 |  | 52.9
5624.971 | 468 | 9.444 | 12.478 | Metal loss | Corrosion | PITTING | 5:46 |  | 14.3 | 17 | 21 | 10 | Internal | 0.315 | 268 | 16.4458272 | 82.1076161 |  | 52.9
5628.005 | 469 |  | 12.353 | [5 empty] | 14.3 | [6 empty] | 16.4458606 | 82.1076106 |  | 52.9
5640.358 | 470 |  | 12.493 | [5 empty] | 14.3 | [6 empty] | 16.4459954 | 82.107586 |  | 52.9
5646.808 | 470 | 6.45 | 12.493 | Metal loss | Corrosion | PINHOLE | 5:24 |  | 14.3 | 12 | 11 | 10 | Internal | 0.315 | 268.22 | 16.4460642 | 82.107572 |  | 52.9
5651.081 | 470 | 10.723 | 12.493 | Metal loss | Corrosion | PITTING | 5:26 |  | 14.3 | 15 | 15 | 10 | Internal | 0.315 | 268.15 | 16.4461097 | 82.1075628 |  | 52.9
5651.72 | 470 | 11.362 | 12.493 | Metal loss | Corrosion | PINHOLE | 5:26 | Internal | 14.3 | 8 | 10 | 10 | Internal | 0.315 | 268.38 | 16.4461165 | 82.1075614 |  | 52.9
5651.77 | 470 | 11.412 | 12.493 | Metal loss | Corrosion | CIRCUMFERENTIAL SLOTTING | 5:26 |  | 14.3 | 11 | 15 | 10 | Internal | 0.315 | 268.3 | 16.4461165 | 82.1075614 |  | 52.9
5651.813 | 470 | 11.455 | 12.493 | Metal loss | Corrosion | CIRCUMFERENTIAL SLOTTING | 5:26 |  | 14.3 | 11 | 19 | 10 | Internal | 0.315 | 268.3 | 16.4461175 | 82.1075612 |  | 52.9
5652.709 | 470 | 12.351 | 12.493 | Metal loss | Corrosion | CIRCUMFERENTIAL SLOTTING | 5:30 | Internal | 14.3 | 7 | 20 | 10 | Internal | 0.315 | 268.4 | 16.4461271 | 82.1075592 |  | 52.9
5652.851 | 471 |  | 12.413 | [5 empty] | 14.3 | [6 empty] | 16.4461285 | 82.1075589 |  | 52.9
5665.264 | 472 |  | 12.428 |  |  |  |  | Internal | 14.3 | [6 empty] | 16.4462635 | 82.1075299 |  | 52.9
5677.692 | 473 |  | 12.015 | [5 empty] | 14.3 | [6 empty] | 16.4464003 | 82.1075062 |  | 52.9
5689.707 | 474 |  | 12.465 | [5 empty] | 14.3 | [6 empty] | 16.446533 | 82.1074859 |  | 52.9
5702.02 | 474 | 12.313 | 12.465 | Metal loss | Corrosion | CIRCUMFERENTIAL SLOTTING | 5:30 |  | 14.3 | 11 | 15 | 10 | Internal | 0.315 | 268.3 | 16.4466684 | 82.1074658 |  | 52.9
5702.172 | 475 |  | 12.405 | [5 empty] | 14.3 | [6 empty] | 16.44667 | 82.1074656 |  | 52.9
5702.181 | 475 | 0.009 | 12.405 | Metal loss | MFG | AXIAL SLOTTING | 11:58 |  | 14.3 | 45 | 14 | 10 | Internal | 0.318 | 265.52 | 16.4466702 | 82.1074655 | adj. to GW, poss. grinding | 52.9
5714.577 | 476 |  | 12.515 |  |  |  |  | Internal | 14.3 | [6 empty] | 16.4467796 | 82.1074479 |  | 52.9
5714.58 | 476 | 0.003 | 12.515 | Metal loss | MFG | PITTING | 5:02 | Internal | 14.3 | 20 | 18 | 10 | Internal | 0.316 | 267.78 | 16.4467797 | 82.1074478 | adj. to GW, poss. grinding | 52.9
5719.249 | 476 | 4.672 | 12.515 | Metal loss | Corrosion | AXIAL SLOTTING | 5:36 |  | 14.3 | 18 | 11 | 10 | Internal | 0.315 | 268.01 | 16.4468183 | 82.1074414 |  | 52.9
5720.459 | 476 | 5.882 | 12.515 | Metal loss | Corrosion | AXIAL SLOTTING | 5:52 | Internal | 14.3 | 17 | 12 | 10 | Internal | 0.315 | 268.06 | 16.4468284 | 82.1074397 |  | 52.9
5720.843 | 476 | 6.266 | 12.515 | Metal loss | Corrosion | AXIAL SLOTTING | 5:26 |  | 14.3 | 21 | 12 | 10 | Internal | 0.316 | 267.71 | 16.4468315 | 82.1074391 |  | 52.9
5720.934 | 476 | 6.357 | 12.515 | Metal loss | Corrosion | AXIAL SLOTTING | 5:00 |  | 14.3 | 25 | 13 | 10 | Internal | 0.316 | 267.21 | 16.4468315 | 82.1074391 |  | 52.9
5721.063 | 476 | 6.486 | 12.515 | Metal loss | Corrosion | AXIAL SLOTTING | 4:34 | Internal | 14.3 | 29 | 11 | 10 | Internal | 0.317 | 266.54 | 16.4468337 | 82.1074388 |  | 52.9
5721.1 | 476 | 6.523 | 12.515 | Metal loss | Corrosion | PITTING | 5:36 |  | 14.3 | 23 | 19 | 10 | Internal | 0.316 | 267.74 | 16.4468337 | 82.1074388 |  | 52.9
5721.79 | 476 | 7.213 | 12.515 | Metal loss | Corrosion | CIRCUMFERENTIAL SLOTTING | 5:26 | Internal | 14.3 | 11 | 19 | 10 | Internal | 0.315 | 268.26 | 16.4468394 | 82.1074378 |  | 52.9
5721.83 | 476 | 7.253 | 12.515 | Metal loss | Corrosion | PITTING | 5:26 | Internal | 14.3 | 35 | 22 | 10 | Internal | 0.317 | 266.54 | 16.4468399 | 82.1074377 |  | 52.9
5727.092 | 477 |  | 12.52 |  |  |  |  | Internal | 14.3 | [6 empty] | 16.4468832 | 82.1074305 |  | 52.9
5727.727 | 477 | 0.635 | 12.52 | Metal loss | Corrosion | CIRCUMFERENTIAL SLOTTING | 5:38 |  | 14.3 | 14 | 22 | 10 | Internal | 0.315 | 268.19 | 16.4468888 | 82.1074295 |  | 52.9
5727.839 | 477 | 0.747 | 12.52 | Metal loss | Corrosion | AXIAL SLOTTING | 5:32 | Internal | 14.3 | 23 | 14 | 10 | Internal | 0.316 | 267.74 | 16.4468899 | 82.1074293 |  | 52.9
5727.902 | 477 | 0.81 | 12.52 | Metal loss | Corrosion | AXIAL SLOTTING | 5:32 | Internal | 14.3 | 26 | 13 | 10 | Internal | 0.316 | 267.55 | 16.4468904 | 82.1074292 |  | 52.9
5728.215 | 477 | 1.123 | 12.52 | Metal loss | Corrosion | AXIAL SLOTTING | 5:32 | Internal | 14.3 | 29 | 12 | 10 | Internal | 0.316 | 267.35 | 16.4468944 | 82.1074286 |  | 52.9
5728.365 | 477 | 1.273 | 12.52 | Metal loss | Corrosion | AXIAL SLOTTING | 5:38 |  | 14.3 | 22 | 12 | 10 | Internal | 0.316 | 267.8 | 16.4468944 | 82.1074286 |  | 52.9
5728.48 | 477 | 1.388 | 12.52 | Metal loss | Corrosion | AXIAL SLOTTING | 5:32 |  | 14.3 | 16 | 10 | 10 | Internal | 0.315 | 268.11 | 16.4468954 | 82.1074284 |  | 52.8
5728.595 | 477 | 1.503 | 12.52 | Metal loss | Corrosion | PINHOLE | 5:26 |  | 14.3 | 10 | 8 | 10 | Internal | 0.315 | 268.33 | 16.4468954 | 82.1074284 |  | 52.8
5728.967 | 477 | 1.875 | 12.52 | Metal loss | Corrosion | PITTING | 5:28 | Internal | 14.3 | 25 | 17 | 10 | Internal | 0.316 | 267.62 | 16.4468997 | 82.1074277 |  | 52.8
5729.245 | 477 | 2.153 | 12.52 | Metal loss | Corrosion | PITTING | 5:28 |  | 14.3 | 24 | 23 | 10 | Internal | 0.316 | 267.68 | 16.4469022 | 82.1074273 |  | 52.8
5729.523 | 477 | 2.431 | 12.52 | Metal loss | Corrosion | PITTING | 5:28 |  | 14.3 | 23 | 29 | 10 | Internal | 0.316 | 267.74 | 16.4469022 | 82.1074273 |  | 52.8
5729.801 | 477 | 2.709 | 12.52 | Metal loss | Corrosion | PITTING | 5:28 |  | 14.3 | 22 | 35 | 10 | Internal | 0.316 | 267.8 | 16.4469077 | 82.1074263 |  | 52.8
5729.88 | 477 | 2.788 | 12.52 | Metal loss | Corrosion | PITTING | 5:32 | Internal | 14.3 | 18 | 22 | 10 | Internal | 0.315 | 268.01 | 16.4469077 | 82.1074263 |  | 52.8
5730.346 | 477 | 3.254 | 12.52 | Metal loss | Corrosion | PITTING | 5:32 |  | 14.3 | 24 | 18 | 10 | Internal | 0.316 | 267.68 | 16.4469118 | 82.1074256 |  | 52.8
5735.678 | 477 | 8.586 | 12.52 | Metal loss | Corrosion | AXIAL SLOTTING | 5:32 |  | 14.3 | 24 | 14 | 10 | Internal | 0.316 | 267.68 | 16.4469585 | 82.1074178 |  | 52.8
5739.612 | 478 |  | 12.48 | [5 empty] | 14.3 | [6 empty] | 16.4469928 | 82.107412 |  | 52.8
5740.664 | 478 | 1.052 | 12.48 | Metal loss | Corrosion | PITTING | 5:32 | Internal | 14.3 | 16 | 19 | 10 | Internal | 0.315 | 268.05 | 16.4470019 | 82.1074105 |  | 52.8
5741.554 | 478 | 1.942 | 12.48 | Metal loss | Corrosion | CIRCUMFERENTIAL SLOTTING | 5:32 | Internal | 14.3 | 12 | 18 | 10 | Internal | 0.315 | 268.26 | 16.4470019 | 82.1074105 |  | 52.8
5742.164 | 478 | 2.552 | 12.48 | Metal loss | Corrosion | AXIAL SLOTTING | 5:32 | Internal | 14.3 | 15 | 14 | 10 | Internal | 0.315 | 268.15 | 16.4470198 | 82.1074077 |  | 52.8
5742.743 | 478 | 3.131 | 12.48 | Metal loss | Corrosion | PINHOLE | 5:38 |  | 14.3 | 6 | 9 | 10 | Internal | 0.315 | 268.42 | 16.4470198 | 82.1074077 |  | 52.8
5751.964 | 478 | 12.352 | 12.48 | Metal loss | Corrosion | CIRCUMFERENTIAL SLOTTING | 5:28 |  | 14.3 | 10 | 21 | 10 | Internal | 0.315 | 268.33 | 16.4470991 | 82.1073952 |  | 52.8
5752.092 | 479 |  | 12.23 | [5 empty] | 14.3 | [6 empty] | 16.4471002 | 82.1073951 |  | 52.8
5764.322 | 480 |  | 12.425 |  |  |  |  | Internal | 14.3 | [6 empty] | 16.4472058 | 82.1073789 |  | 52.8
5776.741 | 480 | 12.419 | 12.425 | Metal loss | MFG | AXIAL SLOTTING | 5:04 | Internal | 14.3 | 15 | 9 | 10 | Internal | 0.315 | 268.07 | 16.4473122 | 82.1073589 | adj. to GW, poss. grinding | 52.8
5776.747 | 481 |  | 12.525 | [5 empty] | 14.3 | [6 empty] | 16.4473122 | 82.1073589 |  | 52.8
5779.295 | 481 | 2.548 | 12.525 | Metal loss | Corrosion | PINHOLE | 5:38 |  | 14.3 | 9 | 10 | 10 | Internal | 0.315 | 268.35 | 16.4473338 | 82.1073547 |  | 52.8
5779.433 | 481 | 2.686 | 12.525 | Metal loss | Corrosion | PITTING | 5:32 |  | 14.3 | 27 | 22 | 10 | Internal | 0.316 | 267.48 | 16.447335 | 82.1073545 |  | 52.8
5779.571 | 481 | 2.824 | 12.525 | Metal loss | Corrosion | PITTING | 5:26 |  | 14.3 | 35 | 24 | 10 | Internal | 0.317 | 266.9 | 16.447335 | 82.1073545 |  | 52.8
5780.064 | 481 | 3.317 | 12.525 | Metal loss | Corrosion | AXIAL SLOTTING | 5:38 |  | 14.3 | 20 | 13 | 10 | Internal | 0.315 | 267.91 | 16.4473404 | 82.1073535 |  | 52.8
5783.576 | 481 | 6.829 | 12.525 | Metal loss | Corrosion | PITTING | 5:38 |  | 14.3 | 15 | 22 | 10 | Internal | 0.315 | 268.15 | 16.4473701 | 82.1073477 |  | 52.8
5784.029 | 481 | 7.282 | 12.525 | Metal loss | Corrosion | CIRCUMFERENTIAL SLOTTING | 5:42 |  | 14.3 | 12 | 15 | 10 | Internal | 0.315 | 268.26 | 16.447374 | 82.1073469 |  | 52.8
5789.272 | 482 |  | 12.41 | [5 empty] | 14.3 | [6 empty] | 16.4474185 | 82.1073383 |  | 52.8
5789.526 | 482 | 0.254 | 12.41 | Metal loss | Corrosion | CIRCUMFERENTIAL SLOTTING | 5:38 | Internal | 14.3 | 13 | 21 | 10 | Internal | 0.315 | 268.23 | 16.4474207 | 82.107338 |  | 52.8
5789.563 | 482 | 0.291 | 12.41 | Metal loss | Corrosion | PITTING | 5:28 |  | 14.3 | 16 | 23 | 10 | Internal | 0.315 | 268.11 | 16.4474211 | 82.1073379 |  | 52.8
5789.863 | 482 | 0.591 | 12.41 | Metal loss | Corrosion | CIRCUMFERENTIAL SLOTTING | 5:28 | Internal | 14.3 | 14 | 21 | 10 | Internal | 0.315 | 268.19 | 16.4474236 | 82.1073375 |  | 52.8
5801.371 | 482 | 12.099 | 12.41 | Metal loss | Corrosion | AXIAL SLOTTING | 5:34 | Internal | 14.3 | 19 | 13 | 10 | Internal | 0.315 | 267.96 | 16.4475238 | 82.1073207 |  | 52.8
5801.396 | 482 | 12.124 | 12.41 | Metal loss | Corrosion | PITTING | 5:34 | Internal | 14.3 | 19 | 20 | 10 | Internal | 0.315 | 267.96 | 16.447524 | 82.1073207 |  | 52.8
5801.434 | 482 | 12.162 | 12.41 | Metal loss | Corrosion | CIRCUMFERENTIAL SLOTTING | 5:38 |  | 14.3 | 12 | 18 | 10 | Internal | 0.315 | 268.26 | 16.4475243 | 82.1073206 |  | 52.8
5801.682 | 483 |  | 12.45 | [5 empty] | 14.3 | [6 empty] | 16.4475264 | 82.1073203 |  | 52.8
5805.046 | 483 | 3.364 | 12.45 | Metal loss | Corrosion | PITTING | 5:28 |  | 14.3 | 18 | 22 | 10 | Internal | 0.315 | 268.01 | 16.4475532 | 82.1073161 |  | 52.8
5805.224 | 483 | 3.542 | 12.45 | Metal loss | Corrosion | PITTING | 5:28 | Internal | 14.3 | 18 | 22 | 10 | Internal | 0.315 | 268.01 | 16.4475532 | 82.1073161 |  | 52.8
5805.438 | 483 | 3.756 | 12.45 | Metal loss | Corrosion | PITTING | 5:38 | Internal | 14.3 | 17 | 21 | 10 | Internal | 0.315 | 268.06 | 16.4475563 | 82.1073156 |  | 52.8
5805.609 | 483 | 3.927 | 12.45 | Metal loss | Corrosion | AXIAL GROOVING | 5:34 | Internal | 14.3 | 41 | 17 | 10 | Internal | 0.317 | 266.41 | 16.4475578 | 82.1073154 |  | 52.8
5814.132 | 484 |  | 12.26 |  |  |  |  | Internal | 14.3 | [6 empty] | 16.4476253 | 82.107305 |  | 52.8
5814.295 | 484 | 0.163 | 12.26 | Metal loss | Corrosion | PITTING | 5:50 |  | 14.3 | 18 | 19 | 10 | Internal | 0.315 | 268.01 | 16.4476268 | 82.1073047 |  | 52.8
5814.328 | 484 | 0.196 | 12.26 | Metal loss | Corrosion | CIRCUMFERENTIAL SLOTTING | 5:40 |  | 14.3 | 10 | 19 | 10 | Internal | 0.315 | 268.33 | 16.4476271 | 82.1073047 |  | 52.8
5814.354 | 484 | 0.222 | 12.26 | Metal loss | Corrosion | PITTING | 5:40 |  | 14.3 | 25 | 17 | 10 | Internal | 0.316 | 267.42 | 16.4476273 | 82.1073047 |  | 52.8
5814.984 | 484 | 0.852 | 12.26 | Metal loss | Corrosion | AXIAL SLOTTING | 5:40 |  | 14.3 | 15 | 13 | 10 | Internal | 0.315 | 268.15 | 16.4476273 | 82.1073047 |  | 52.8
5815.696 | 484 | 1.564 | 12.26 | Metal loss | Corrosion | AXIAL SLOTTING | 5:40 |  | 14.3 | 17 | 11 | 10 | Internal | 0.315 | 268.06 | 16.4476447 | 82.1073018 |  | 52.8
5816.219 | 484 | 2.087 | 12.26 | Metal loss | Corrosion | CIRCUMFERENTIAL SLOTTING | 5:40 | Internal | 14.3 | 6 | 22 | 10 | Internal | 0.315 | 268.42 | 16.4476447 | 82.1073018 |  | 52.8
5823.772 | 484 | 9.64 | 12.26 | Metal loss | Corrosion | PITTING | 5:40 |  | 14.3 | 16 | 17 | 10 | Internal | 0.315 | 268.11 | 16.4477148 | 82.1072905 |  | 52.8
5823.855 | 484 | 9.723 | 12.26 | Metal loss | Corrosion | PINHOLE | 5:36 |  | 14.3 | 14 | 14 | 10 | Internal | 0.315 | 268.19 | 16.4477156 | 82.1072903 |  | 52.8
5823.884 | 484 | 9.752 | 12.26 | Metal loss | Corrosion | CIRCUMFERENTIAL SLOTTING | 5:40 | Internal | 14.3 | 11 | 20 | 10 | Internal | 0.315 | 268.3 | 16.4477158 | 82.1072903 |  | 52.8
5823.929 | 484 | 9.797 | 12.26 | Metal loss | Corrosion | PITTING | 5:56 |  | 14.3 | 17 | 17 | 10 | Internal | 0.315 | 268.06 | 16.4477163 | 82.1072902 |  | 52.7
5824.018 | 484 | 9.886 | 12.26 | Metal loss | Corrosion | PITTING | 5:40 | Internal | 14.3 | 18 | 22 | 10 | Internal | 0.315 | 268.01 | 16.4477171 | 82.1072901 |  | 52.7
5826.392 | 485 |  | 12.08 |  |  |  |  | Internal | 14.3 | [6 empty] | 16.4477391 | 82.1072865 |  | 52.7
5826.622 | 485 | 0.23 | 12.08 | Metal loss | Corrosion | PITTING | 5:40 |  | 14.3 | 18 | 23 | 10 | Internal | 0.315 | 268.01 | 16.447741 | 82.1072862 |  | 52.7
5826.657 | 485 | 0.265 | 12.08 | Metal loss | Corrosion | PITTING | 5:36 | Internal | 14.3 | 16 | 22 | 10 | Internal | 0.315 | 268.11 | 16.4477414 | 82.1072861 |  | 52.7
5826.698 | 485 | 0.306 | 12.08 | Metal loss | Corrosion | PINHOLE | 5:36 | Internal | 14.3 | 11 | 11 | 10 | Internal | 0.315 | 268.3 | 16.4477417 | 82.1072861 |  | 52.7
5826.848 | 485 | 0.456 | 12.08 | Metal loss | Corrosion | AXIAL SLOTTING | 5:36 | Internal | 14.3 | 26 | 10 | 10 | Internal | 0.316 | 267.55 | 16.4477417 | 82.1072861 |  | 52.7
5826.969 | 485 | 0.577 | 12.08 | Metal loss | Corrosion | CIRCUMFERENTIAL SLOTTING | 5:36 | Internal | 14.3 | 13 | 21 | 10 | Internal | 0.315 | 268.23 | 16.447744 | 82.1072856 |  | 52.7
5838.472 | 486 |  | 12.2 | [5 empty] | 14.3 | [6 empty] | 16.4478423 | 82.1072676 |  | 52.7
5839.392 | 486 | 0.92 | 12.2 | Metal loss | Corrosion | AXIAL SLOTTING | 5:32 | Internal | 14.3 | 26 | 13 | 10 | Internal | 0.316 | 267.41 | 16.4478505 | 82.1072661 |  | 52.7
5839.626 | 486 | 1.154 | 12.2 | Metal loss | Corrosion | PINHOLE | 5:32 |  | 14.3 | 7 | 9 | 10 | Internal | 0.315 | 268.4 | 16.4478526 | 82.1072657 |  | 52.7
5839.73 | 486 | 1.258 | 12.2 | Metal loss | Corrosion | CIRCUMFERENTIAL SLOTTING | 5:32 | Internal | 14.3 | 12 | 15 | 10 | Internal | 0.315 | 268.26 | 16.4478526 | 82.1072657 |  | 52.7
5839.841 | 486 | 1.369 | 12.2 | Metal loss | Corrosion | AXIAL SLOTTING | 5:32 |  | 14.3 | 31 | 11 | 10 | Internal | 0.316 | 267.2 | 16.4478572 | 82.1072649 |  | 52.7
5840.143 | 486 | 1.671 | 12.2 | Metal loss | Corrosion | CIRCUMFERENTIAL SLOTTING | 5:32 | Internal | 14.3 | 13 | 21 | 10 | Internal | 0.315 | 268.23 | 16.4478572 | 82.1072649 |  | 52.7
5840.192 | 486 | 1.72 | 12.2 | Metal loss | Corrosion | AXIAL SLOTTING | 5:28 | Internal | 14.3 | 15 | 13 | 10 | Internal | 0.315 | 268.15 | 16.4478577 | 82.1072648 |  | 52.7
5840.57 | 486 | 2.098 | 12.2 | Metal loss | Corrosion | PINHOLE | 5:32 |  | 14.3 | 6 | 11 | 10 | Internal | 0.315 | 268.42 | 16.4478611 | 82.1072642 |  | 52.7
5840.72 | 486 | 2.248 | 12.2 | Metal loss | Corrosion | PINHOLE | 5:36 | Internal | 14.3 | 13 | 9 | 10 | Internal | 0.315 | 268.23 | 16.4478611 | 82.1072642 |  | 52.7
5841.156 | 486 | 2.684 | 12.2 | Metal loss | Corrosion | CIRCUMFERENTIAL SLOTTING | 5:40 | Internal | 14.3 | 12 | 17 | 10 | Internal | 0.315 | 268.26 | 16.4478675 | 82.107263 |  | 52.7
5841.283 | 486 | 2.811 | 12.2 | Metal loss | Corrosion | AXIAL GROOVING | 5:28 |  | 14.3 | 32 | 15 | 10 | Internal | 0.316 | 267.13 | 16.4478675 | 82.107263 |  | 52.7
5844.162 | 486 | 5.69 | 12.2 | Metal loss | Corrosion | PINHOLE | 5:34 | Internal | 14.3 | 14 | 13 | 10 | Internal | 0.315 | 268.19 | 16.4478931 | 82.1072584 |  | 52.7
5844.442 | 486 | 5.97 | 12.2 | Metal loss | Corrosion | PINHOLE | 5:08 |  | 14.3 | 11 | 11 | 10 | Internal | 0.315 | 268.3 | 16.4478956 | 82.107258 |  | 52.7
5846.771 | 486 | 8.299 | 12.2 | Metal loss | Corrosion | PITTING | 5:10 |  | 14.3 | 22 | 15 | 10 | Internal | 0.316 | 267.8 | 16.4479165 | 82.1072542 |  | 52.7
5850.672 | 487 |  | 12.5 |  |  |  |  | Internal | 14.3 | [6 empty] | 16.4479512 | 82.107248 |  | 52.7
5863.172 | 488 |  | 12.41 | [5 empty] | 14.3 | [6 empty] | 16.4480585 | 82.1072272 |  | 52.7
5863.368 | 488 | 0.196 | 12.41 | Metal loss | Corrosion | CIRCUMFERENTIAL SLOTTING | 5:30 |  | 14.3 | 9 | 23 | 10 | Internal | 0.315 | 268.35 | 16.4480602 | 82.1072269 |  | 52.7
5863.407 | 488 | 0.235 | 12.41 | Metal loss | Corrosion | PITTING | 5:46 | Internal | 14.3 | 23 | 23 | 10 | Internal | 0.316 | 267.74 | 16.4480605 | 82.1072268 |  | 52.7
5863.413 | 488 | 0.241 | 12.41 | Metal loss | Corrosion | CIRCUMFERENTIAL SLOTTING | 5:26 | Internal | 14.3 | 11 | 15 | 10 | Internal | 0.315 | 268.3 | 16.4480605 | 82.1072268 |  | 52.7
5863.452 | 488 | 0.28 | 12.41 | Metal loss | Corrosion | CIRCUMFERENTIAL SLOTTING | 5:26 | Internal | 14.3 | 12 | 21 | 10 | Internal | 0.315 | 268.26 | 16.4480609 | 82.1072268 |  | 52.7
5867.809 | 488 | 4.637 | 12.41 | Metal loss | Corrosion | PITTING | 1:02 |  | 14.3 | 23 | 16 | 10 | Internal | 0.316 | 267.57 | 16.4480982 | 82.1072203 |  | 52.7
5870.547 | 488 | 7.375 | 12.41 | Metal loss | Corrosion | CIRCUMFERENTIAL SLOTTING | 5:30 | Internal | 14.3 | 14 | 23 | 10 | Internal | 0.315 | 268.19 | 16.4481216 | 82.1072163 |  | 52.7
5875.582 | 489 |  | 12.02 |  |  |  |  | Internal | 14.3 | [6 empty] | 16.4481646 | 82.1072088 |  | 52.7
5881.241 | 489 | 5.659 | 12.02 | Metal loss | Corrosion | PINHOLE | 5:40 | Internal | 14.3 | 14 | 13 | 10 | Internal | 0.315 | 268.19 | 16.4482131 | 82.1072015 |  | 52.7
5887.602 | 490 |  | 12.47 |  |  |  |  | Internal | 14.3 | [6 empty] | 16.4482676 | 82.1071933 |  | 52.7
5887.879 | 490 | 0.277 | 12.47 | Metal loss | Corrosion | AXIAL SLOTTING | 5:42 | Internal | 14.3 | 21 | 13 | 10 | Internal | 0.315 | 267.86 | 16.44827 | 82.107193 |  | 52.7
5888.076 | 490 | 0.474 | 12.47 | Metal loss | Corrosion | CIRCUMFERENTIAL SLOTTING | 5:42 | Internal | 14.3 | 11 | 18 | 10 | Internal | 0.315 | 268.3 | 16.4482716 | 82.1071927 |  | 52.7
5888.68 | 490 | 1.078 | 12.47 | Metal loss | Corrosion | PINHOLE | 5:38 |  | 14.3 | 11 | 11 | 10 | Internal | 0.315 | 268.3 | 16.4482767 | 82.1071919 |  | 52.7
5888.825 | 490 | 1.223 | 12.47 | Metal loss | Corrosion | PINHOLE | 5:32 | Internal | 14.3 | 11 | 12 | 10 | Internal | 0.315 | 268.3 | 16.4482778 | 82.1071918 |  | 52.7
5888.86 | 490 | 1.258 | 12.47 | Metal loss | Corrosion | PINHOLE | 5:32 |  | 14.3 | 10 | 13 | 10 | Internal | 0.315 | 268.33 | 16.4482785 | 82.1071917 |  | 52.7
5888.899 | 490 | 1.297 | 12.47 | Metal loss | Corrosion | PINHOLE | 5:32 |  | 14.3 | 13 | 11 | 10 | Internal | 0.315 | 268.23 | 16.4482785 | 82.1071917 |  | 52.7
5890.157 | 490 | 2.555 | 12.47 | Metal loss | Corrosion | CIRCUMFERENTIAL SLOTTING | 5:48 |  | 14.3 | 14 | 23 | 10 | Internal | 0.315 | 268.19 | 16.448289 | 82.1071901 |  | 52.7
5900.072 | 491 |  | 11.98 | [5 empty] | 14.3 | [6 empty] | 16.4483722 | 82.1071775 |  | 52.7
5912.052 | 492 |  | 12.53 |  |  |  |  | Internal | 14.3 | [6 empty] | 16.4484764 | 82.1071595 |  | 52.7
5924.582 | 493 |  | 12.17 |  |  |  |  | Internal | 14.3 | [6 empty] | 16.4485889 | 82.1071411 |  | 52.7
5936.752 | 494 |  | 12.45 |  |  |  |  | Internal | 14.3 | [6 empty] | 16.4486996 | 82.1071236 |  | 52.7
5949.202 | 495 |  | 12.29 |  |  |  |  | Internal | 14.3 | [6 empty] | 16.4488128 | 82.1071084 |  | 52.7
5961.492 | 496 |  | 12.259 | [5 empty] | 14.3 | [6 empty] | 16.448924 | 82.1070955 |  | 52.7
5973.751 | 497 |  | 12.314 | [5 empty] | 14.3 | [6 empty] | 16.4490338 | 82.1070812 |  | 52.7
5973.76 | 497 | 0.009 | 12.314 | Metal loss | MFG | PITTING | 4:42 | Internal | 14.3 | 21 | 15 | 10 | Internal | 0.315 | 267.86 | 16.4490339 | 82.1070811 | adj. to GW, poss. grinding | 52.6
5986.065 | 498 |  | 12.277 |  |  |  |  | Internal | 14.3 | [6 empty] | 16.4491391 | 82.1070652 |  | 52.6
5998.01 | 498 | 11.945 | 12.277 | Metal loss | Corrosion | PINHOLE | 5:42 |  | 14.3 | 10 | 11 | 10 | Internal | 0.315 | 268.33 | 16.449245 | 82.1070453 |  | 52.6
5998.033 | 498 | 11.968 | 12.277 | Metal loss | Corrosion | AXIAL SLOTTING | 5:42 | Internal | 14.3 | 15 | 13 | 10 | Internal | 0.315 | 268.15 | 16.4492452 | 82.1070453 |  | 52.6
5998.079 | 498 | 12.014 | 12.277 | Metal loss | Corrosion | CIRCUMFERENTIAL SLOTTING | 5:34 | Internal | 14.3 | 6 | 19 | 10 | Internal | 0.315 | 268.42 | 16.4492456 | 82.1070452 |  | 52.6
5998.342 | 499 |  | 12.49 |  |  |  |  | Internal | 14.3 | [6 empty] | 16.4492479 | 82.1070448 |  | 52.6
5998.357 | 499 | 0.015 | 12.49 | Metal loss | MFG | PITTING | 5:58 |  | 14.3 | 25 | 16 | 10 | Internal | 0.316 | 267.62 | 16.4492481 | 82.1070448 | adj. to GW, poss. grinding | 52.6
5999.292 | 499 | 0.95 | 12.49 | Metal loss | Corrosion | CIRCUMFERENTIAL SLOTTING | 5:38 | Internal | 14.3 | 11 | 17 | 10 | Internal | 0.315 | 268.3 | 16.4492571 | 82.1070428 |  | 52.6
5999.313 | 499 | 0.971 | 12.49 | Metal loss | Corrosion | CIRCUMFERENTIAL SLOTTING | 5:38 | Internal | 14.3 | 6 | 16 | 10 | Internal | 0.315 | 268.42 | 16.4492573 | 82.1070428 |  | 52.6
5999.49 | 499 | 1.148 | 12.49 | Metal loss | Corrosion | CIRCUMFERENTIAL SLOTTING | 5:38 | Internal | 14.3 | 11 | 21 | 10 | Internal | 0.315 | 268.3 | 16.449259 | 82.1070424 |  | 52.6
5999.6 | 499 | 1.258 | 12.49 | Metal loss | Corrosion | PITTING | 5:38 |  | 14.3 | 16 | 26 | 10 | Internal | 0.315 | 268.11 | 16.449259 | 82.1070424 |  | 52.6
5999.711 | 499 | 1.369 | 12.49 | Metal loss | Corrosion | PITTING | 5:38 | Internal | 14.3 | 21 | 31 | 10 | Internal | 0.315 | 267.86 | 16.4492633 | 82.1070415 |  | 52.6
5999.937 | 499 | 1.595 | 12.49 | Metal loss | Corrosion | CIRCUMFERENTIAL SLOTTING | 5:34 | Internal | 14.3 | 12 | 21 | 10 | Internal | 0.315 | 268.26 | 16.4492633 | 82.1070415 |  | 52.6
6000.019 | 499 | 1.677 | 12.49 | Metal loss | Corrosion | PINHOLE | 5:38 |  | 14.3 | 8 | 14 | 10 | Internal | 0.315 | 268.38 | 16.4492641 | 82.1070414 |  | 52.6
6000.048 | 499 | 1.706 | 12.49 | Metal loss | Corrosion | CIRCUMFERENTIAL SLOTTING | 5:38 | Internal | 14.3 | 6 | 19 | 10 | Internal | 0.315 | 268.42 | 16.4492644 | 82.1070413 |  | 52.6
6000.147 | 499 | 1.805 | 12.49 | Metal loss | Corrosion | CIRCUMFERENTIAL SLOTTING | 5:38 | Internal | 14.3 | 14 | 24 | 10 | Internal | 0.315 | 268.19 | 16.4492644 | 82.1070413 |  | 52.6
6000.196 | 499 | 1.854 | 12.49 | Metal loss | Corrosion | AXIAL SLOTTING | 5:38 | Internal | 14.3 | 22 | 13 | 10 | Internal | 0.316 | 267.8 | 16.4492659 | 82.107041 |  | 52.6
6000.402 | 499 | 2.06 | 12.49 | Metal loss | Corrosion | PINHOLE | 5:38 | Internal | 14.3 | 12 | 13 | 10 | Internal | 0.315 | 268.26 | 16.4492678 | 82.1070406 |  | 52.6
6000.489 | 499 | 2.147 | 12.49 | Metal loss | Corrosion | CIRCUMFERENTIAL SLOTTING | 5:38 |  | 14.3 | 14 | 17 | 10 | Internal | 0.315 | 268.19 | 16.4492678 | 82.1070406 |  | 52.6
6000.601 | 499 | 2.259 | 12.49 | Metal loss | Corrosion | AXIAL SLOTTING | 5:38 |  | 14.3 | 18 | 13 | 10 | Internal | 0.315 | 268.01 | 16.4492705 | 82.10704 |  | 52.6
6000.687 | 499 | 2.345 | 12.49 | Metal loss | Corrosion | PINHOLE | 5:44 |  | 14.3 | 13 | 13 | 10 | Internal | 0.315 | 268.23 | 16.4492705 | 82.10704 |  | 52.6
6000.79 | 499 | 2.448333 | 12.49 | Metal loss | Corrosion | PINHOLE | 5:38 |  | 14.3 | 14 | 11 | 10 | Internal | 0.315 | 268.19 | 16.4492705 | 82.10704 |  | 52.6
6000.889 | 499 | 2.547333 | 12.49 | Metal loss | Corrosion | PITTING | 5:38 | Internal | 14.3 | 15 | 15 | 10 | Internal | 0.315 | 268.15 | 16.4492749 | 82.1070391 |  | 52.6
6000.988 | 499 | 2.646333 | 12.49 | Metal loss | Corrosion | CIRCUMFERENTIAL SLOTTING | 5:44 |  | 14.3 | 13 | 16 | 10 | Internal | 0.315 | 268.23 | 16.4492749 | 82.1070391 |  | 52.6
6001.14 | 499 | 2.798 | 12.49 | Metal loss | Corrosion | CIRCUMFERENTIAL SLOTTING | 5:34 | Internal | 14.3 | 12 | 19 | 10 | Internal | 0.315 | 268.26 | 16.4492749 | 82.1070391 |  | 52.6
6001.466 | 499 | 3.124 | 12.49 | Metal loss | Corrosion | PINHOLE | 5:34 | Internal | 14.3 | 11 | 12 | 10 | Internal | 0.315 | 268.3 | 16.4492781 | 82.1070384 |  | 52.6
6001.597 | 499 | 3.255 | 12.49 | Metal loss | Corrosion | CIRCUMFERENTIAL SLOTTING | 5:34 |  | 14.3 | 7 | 18 | 10 | Internal | 0.315 | 268.4 | 16.4492794 | 82.1070381 |  | 52.6
6001.678 | 499 | 3.336 | 12.49 | Metal loss | Corrosion | PITTING | 5:34 |  | 14.3 | 26 | 18 | 10 | Internal | 0.316 | 267.55 | 16.4492803 | 82.1070379 |  | 52.6
6001.98 | 499 | 3.638 | 12.49 | Metal loss | Corrosion | PINHOLE | 5:34 | Internal | 14.3 | 14 | 11 | 10 | Internal | 0.315 | 268.19 | 16.449283 | 82.1070374 |  | 52.6
6002.114 | 499 | 3.772 | 12.49 | Metal loss | Corrosion | AXIAL SLOTTING | 5:38 | Internal | 14.3 | 15 | 9 | 10 | Internal | 0.315 | 268.15 | 16.4492843 | 82.1070371 |  | 52.6
6002.23 | 499 | 3.888 | 12.49 | Metal loss | Corrosion | PINHOLE | 5:34 | Internal | 14.3 | 12 | 12 | 10 | Internal | 0.315 | 268.26 | 16.4492855 | 82.1070368 |  | 52.6
6002.293 | 499 | 3.951 | 12.49 | Metal loss | Corrosion | CIRCUMFERENTIAL SLOTTING | 5:30 | Internal | 14.3 | 9 | 15 | 10 | Internal | 0.315 | 268.35 | 16.4492855 | 82.1070368 |  | 52.6
6002.405 | 499 | 4.063 | 12.49 | Metal loss | Corrosion | CIRCUMFERENTIAL SLOTTING | 5:34 | Internal | 14.3 | 10 | 23 | 10 | Internal | 0.315 | 268.33 | 16.4492871 | 82.1070365 |  | 52.6
6002.576 | 499 | 4.234 | 12.49 | Metal loss | Corrosion | CIRCUMFERENTIAL SLOTTING | 5:38 | Internal | 14.3 | 14 | 17 | 10 | Internal | 0.315 | 268.19 | 16.4492888 | 82.1070361 |  | 52.6
6002.756 | 499 | 4.414 | 12.49 | Metal loss | Corrosion | AXIAL SLOTTING | 5:34 | Internal | 14.3 | 24 | 13 | 10 | Internal | 0.316 | 267.68 | 16.4492907 | 82.1070357 |  | 52.6
6003.012 | 499 | 4.67 | 12.49 | Metal loss | Corrosion | CIRCUMFERENTIAL SLOTTING | 5:40 | Internal | 14.3 | 14 | 15 | 10 | Internal | 0.315 | 268.19 | 16.449293 | 82.1070353 |  | 52.6
6003.172 | 499 | 4.83 | 12.49 | Metal loss | Corrosion | PITTING | 5:34 | Internal | 14.3 | 25 | 15 | 10 | Internal | 0.316 | 267.62 | 16.4492946 | 82.1070349 |  | 52.6
6003.337 | 499 | 4.995 | 12.49 | Metal loss | Corrosion | PITTING | 5:34 | Internal | 14.3 | 18 | 15 | 10 | Internal | 0.315 | 268.01 | 16.4492961 | 82.1070346 |  | 52.6
6003.502 | 499 | 5.16 | 12.49 | Metal loss | Corrosion | PINHOLE | 5:34 | Internal | 14.3 | 11 | 11 | 10 | Internal | 0.315 | 268.3 | 16.4492961 | 82.1070346 |  | 52.6
6003.667 | 499 | 5.325 | 12.49 | Metal loss | Corrosion | PINHOLE | 5:34 | Internal | 14.3 | 14 | 13 | 10 | Internal | 0.315 | 268.19 | 16.449301 | 82.1070336 |  | 52.6
6003.834 | 499 | 5.492 | 12.49 | Metal loss | Corrosion | AXIAL SLOTTING | 5:34 | Internal | 14.3 | 20 | 14 | 10 | Internal | 0.316 | 267.82 | 16.449301 | 82.1070336 |  | 52.6
6003.997 | 499 | 5.655 | 12.49 | Metal loss | Corrosion | AXIAL SLOTTING | 5:34 |  | 14.3 | 16 | 14 | 10 | Internal | 0.315 | 268.11 | 16.4493025 | 82.1070332 |  | 52.6
6010.832 | 500 |  | 12.49 | [5 empty] | 14.3 | [6 empty] | 16.4493684 | 82.1070193 |  | 52.6
6023.322 | 501 |  | 12.256 | [5 empty] | 14.3 | [6 empty] | 16.4494805 | 82.1069963 |  | 52.6
6035.578 | 502 |  | 12.504 |  |  |  |  | Internal | 14.3 | [6 empty] | 16.4495916 | 82.1069771 |  | 52.6
6048.082 | 503 |  | 12.42 |  |  |  |  | Internal | 14.3 | [6 empty] | 16.4497031 | 82.106961 |  | 52.6
6051.677 | 503 | 3.595 | 12.42 | Metal loss | Corrosion | PITTING | 5:36 |  | 14.3 | 18 | 20 | 10 | Internal | 0.315 | 268.01 | 16.4497377 | 82.1069564 |  | 52.6
6051.736 | 503 | 3.654 | 12.42 | Metal loss | Corrosion | PITTING | 5:36 | Internal | 14.3 | 16 | 18 | 10 | Internal | 0.315 | 268.11 | 16.4497377 | 82.1069564 |  | 52.5
6051.871 | 503 | 3.789 | 12.42 | Metal loss | Corrosion | PITTING | 5:40 | Internal | 14.3 | 17 | 16 | 10 | Internal | 0.315 | 268.06 | 16.4497413 | 82.1069559 |  | 52.5
6052.046 | 503 | 3.964 | 12.42 | Metal loss | Corrosion | PITTING | 5:40 |  | 14.3 | 18 | 23 | 10 | Internal | 0.315 | 268.01 | 16.4497413 | 82.1069559 |  | 52.5
6052.116 | 503 | 4.034 | 12.42 | Metal loss | Corrosion | CIRCUMFERENTIAL SLOTTING | 5:40 |  | 14.3 | 14 | 22 | 10 | Internal | 0.315 | 268.19 | 16.4497419 | 82.1069558 |  | 52.5
6052.304 | 503 | 4.222 | 12.42 | Metal loss | Corrosion | PITTING | 5:40 | Internal | 14.3 | 17 | 18 | 10 | Internal | 0.315 | 268.06 | 16.4497439 | 82.1069555 |  | 52.5
6053.179 | 503 | 5.097 | 12.42 | Metal loss | Corrosion | PITTING | 5:36 | Internal | 14.3 | 17 | 22 | 10 | Internal | 0.315 | 268.06 | 16.4497521 | 82.1069544 |  | 52.5
6053.27 | 503 | 5.188 | 12.42 | Metal loss | Corrosion | PITTING | 5:42 |  | 14.3 | 22 | 22 | 10 | Internal | 0.316 | 267.8 | 16.4497531 | 82.1069543 |  | 52.5
6053.482 | 503 | 5.4 | 12.42 | Metal loss | Corrosion | CIRCUMFERENTIAL SLOTTING | 5:42 | Internal | 14.3 | 12 | 19 | 10 | Internal | 0.315 | 268.26 | 16.4497551 | 82.106954 |  | 52.5
6053.664 | 503 | 5.582 | 12.42 | Metal loss | Corrosion | CIRCUMFERENTIAL SLOTTING | 5:42 |  | 14.3 | 12 | 16 | 10 | Internal | 0.315 | 268.26 | 16.4497551 | 82.106954 |  | 52.5
6053.8 | 503 | 5.718 | 12.42 | Metal loss | Corrosion | PINHOLE | 5:42 |  | 14.3 | 12 | 10 | 10 | Internal | 0.315 | 268.26 | 16.4497581 | 82.1069536 |  | 52.5
6054.106 | 503 | 6.024 | 12.42 | Metal loss | Corrosion | CIRCUMFERENTIAL SLOTTING | 5:36 |  | 14.3 | 8 | 21 | 10 | Internal | 0.315 | 268.38 | 16.4497611 | 82.1069532 |  | 52.5
6054.245 | 503 | 6.163 | 12.42 | Metal loss | Corrosion | AXIAL SLOTTING | 5:42 | Internal | 14.3 | 22 | 11 | 10 | Internal | 0.316 | 267.8 | 16.4497625 | 82.106953 |  | 52.5
6060.502 | 504 |  | 12.29 | [5 empty] | 14.3 | [6 empty] | 16.4498226 | 82.106945 |  | 52.5
6068.659 | 504 | 8.157 | 12.29 | Metal loss | Corrosion | CIRCUMFERENTIAL SLOTTING | 5:42 | Internal | 14.3 | 9 | 16 | 10 | Internal | 0.315 | 268.35 | 16.4498948 | 82.1069345 |  | 52.5
6069.45 | 504 | 8.948 | 12.29 | Metal loss | Corrosion | PINHOLE | 5:42 |  | 14.3 | 12 | 13 | 10 | Internal | 0.315 | 268.26 | 16.4499019 | 82.1069334 |  | 52.5
6069.495 | 504 | 8.993 | 12.29 | Metal loss | Corrosion | CIRCUMFERENTIAL SLOTTING | 5:38 | Internal | 14.3 | 13 | 21 | 10 | Internal | 0.315 | 268.23 | 16.4499022 | 82.1069334 |  | 52.5
6069.661 | 504 | 9.159 | 12.29 | Metal loss | Corrosion | CIRCUMFERENTIAL SLOTTING | 5:34 |  | 14.3 | 14 | 29 | 10 | Internal | 0.315 | 268.19 | 16.4499022 | 82.1069334 |  | 52.5
6069.859 | 504 | 9.357 | 12.29 | Metal loss | Corrosion | CIRCUMFERENTIAL GROOVING | 5:30 | Internal | 14.3 | 15 | 37 | 10 | Internal | 0.315 | 268.15 | 16.4499069 | 82.1069327 |  | 52.5
6070.026 | 504 | 9.524 | 12.29 | Metal loss | Corrosion | CIRCUMFERENTIAL SLOTTING | 5:32 | Internal | 14.3 | 6 | 18 | 10 | Internal | 0.315 | 268.42 | 16.4499069 | 82.1069327 |  | 52.5
6072.434 | 504 | 11.932 | 12.29 | Metal loss | Corrosion | CIRCUMFERENTIAL SLOTTING | 5:28 | Internal | 14.3 | 7 | 23 | 10 | Internal | 0.315 | 268.4 | 16.4499283 | 82.1069296 |  | 52.5
6072.444 | 504 | 11.942 | 12.29 | Metal loss | Corrosion | PINHOLE | 5:42 | Internal | 14.3 | 14 | 12 | 10 | Internal | 0.315 | 268.19 | 16.4499284 | 82.1069296 |  | 52.5
6072.477 | 504 | 11.975 | 12.29 | Metal loss | Corrosion | PITTING | 5:32 | Internal | 14.3 | 16 | 17 | 10 | Internal | 0.315 | 268.11 | 16.4499287 | 82.1069295 |  | 52.5
6072.501 | 504 | 11.999 | 12.29 | Metal loss | Corrosion | AXIAL SLOTTING | 5:52 |  | 14.3 | 15 | 10 | 10 | Internal | 0.315 | 268.15 | 16.4499289 | 82.1069295 |  | 52.5
6072.792 | 505 |  | 12.46 | [5 empty] | 14.3 | [6 empty] | 16.4499314 | 82.1069291 |  | 52.5
6085.252 | 506 |  | 12.526 |  |  |  |  | Internal | 14.3 | [6 empty] | 16.4500434 | 82.1069116 |  | 52.5
6097.778 | 507 |  | 12.444 | [5 empty] | 14.3 | [6 empty] | 16.4501617 | 82.1068933 |  | 52.5
6097.781 | 507 | 0.003 | 12.444 | Metal loss | MFG | PINHOLE | 5:04 | Internal | 14.3 | 14 | 11 | 10 | Internal | 0.315 | 268.19 | 16.4501617 | 82.1068933 | adj. to GW, poss. grinding | 52.5
6100.475 | 507 | 2.697 | 12.444 | Metal loss | Corrosion | AXIAL SLOTTING | 5:44 | Internal | 14.3 | 16 | 10 | 10 | Internal | 0.315 | 268.11 | 16.4501866 | 82.1068896 |  | 52.5
6100.65 | 507 | 2.872 | 12.444 | Metal loss | Corrosion | PINHOLE | 5:34 |  | 14.3 | 12 | 14 | 10 | Internal | 0.315 | 268.26 | 16.4501882 | 82.1068893 |  | 52.5
6100.69 | 507 | 2.912 | 12.444 | Metal loss | Corrosion | PITTING | 5:24 | Internal | 14.3 | 18 | 18 | 10 | Internal | 0.315 | 268.01 | 16.4501882 | 82.1068893 |  | 52.5
6100.747 | 507 | 2.969 | 12.444 | Metal loss | Corrosion | PITTING | 5:34 |  | 14.3 | 15 | 15 | 10 | Internal | 0.315 | 268.15 | 16.4501891 | 82.1068892 |  | 52.5
6110.222 | 508 |  | 12.4 | [5 empty] | 14.3 | [6 empty] | 16.4502761 | 82.1068749 |  | 52.5
6122.622 | 509 |  | 12.232 |  |  |  |  | Internal | 14.3 | [6 empty] | 16.4503874 | 82.1068537 |  | 52.5
6122.973 | 509 | 0.351 | 12.232 | Metal loss | Corrosion | CIRCUMFERENTIAL SLOTTING | 5:22 | Internal | 14.3 | 13 | 23 | 10 | Internal | 0.315 | 268.23 | 16.4503905 | 82.1068532 |  | 52.5
6123.206 | 509 | 0.584 | 12.232 | Metal loss | Corrosion | CIRCUMFERENTIAL SLOTTING | 5:42 |  | 14.3 | 13 | 22 | 10 | Internal | 0.315 | 268.23 | 16.4503926 | 82.1068528 |  | 52.5
6123.404 | 509 | 0.782 | 12.232 | Metal loss | Corrosion | CIRCUMFERENTIAL SLOTTING | 5:42 | Internal | 14.3 | 7 | 21 | 10 | Internal | 0.315 | 268.4 | 16.4503943 | 82.1068525 |  | 52.5
6123.602 | 509 | 0.98 | 12.232 | Metal loss | Corrosion | CIRCUMFERENTIAL SLOTTING | 5:42 |  | 14.3 | 11 | 20 | 10 | Internal | 0.315 | 268.3 | 16.4503943 | 82.1068525 |  | 52.5
6123.8 | 509 | 1.178 | 12.232 | Metal loss | Corrosion | PITTING | 5:42 |  | 14.3 | 15 | 19 | 10 | Internal | 0.315 | 268.15 | 16.4503985 | 82.1068517 |  | 52.5
6123.893 | 509 | 1.271 | 12.232 | Metal loss | Corrosion | AXIAL SLOTTING | 5:42 | Internal | 14.3 | 19 | 10 | 10 | Internal | 0.315 | 267.96 | 16.4503985 | 82.1068517 |  | 52.5
6134.854 | 510 |  | 12.428 |  |  |  |  | Internal | 14.3 | [6 empty] | 16.450494 | 82.1068345 |  | 52.5
6147.282 | 511 |  | 12.23 | [5 empty] | 14.3 | [6 empty] | 16.4505954 | 82.1068178 |  | 52.5
6159.512 | 512 |  | 12.114 | [5 empty] | 14.3 | [6 empty] | 16.4507123 | 82.1067983 |  | 52.5
6171.626 | 513 |  | 12.566 | [5 empty] | 14.3 | [6 empty] | 16.45082 | 82.1067804 |  | 52.5
6184.192 | 514 |  | 12.013 |  |  |  |  | Internal | 14.3 | [6 empty] | 16.4509331 | 82.1067618 |  | 52.5
6196.205 | 515 |  | 11.907 |  |  |  |  | Internal | 14.3 | [6 empty] | 16.4510274 | 82.1067465 |  | 52.5
6196.208 | 515 | 0.003 | 11.907 | Metal loss | MFG | PITTING | 4:24 |  | 14.3 | 22 | 16 | 10 | Internal | 0.316 | 267.8 | 16.4510275 | 82.1067465 | adj. to GW, poss. grinding | 52.5
6198.688 | 515 | 2.483 | 11.907 | Metal loss | Corrosion | PITTING | 5:38 | Internal | 14.3 | 23 | 20 | 10 | Internal | 0.316 | 267.74 | 16.4510531 | 82.1067428 |  | 52.5
6201.383 | 515 | 5.178 | 11.907 | Metal loss | Corrosion | PINHOLE | 5:38 | Internal | 14.3 | 14 | 14 | 10 | Internal | 0.315 | 268.19 | 16.4510807 | 82.1067388 |  | 52.4
6201.463 | 515 | 5.258 | 11.907 | Metal loss | Corrosion | PITTING | 5:38 | Internal | 14.3 | 15 | 18 | 10 | Internal | 0.315 | 268.15 | 16.4510807 | 82.1067388 |  | 52.4
6201.574 | 515 | 5.369 | 11.907 | Metal loss | Corrosion | PINHOLE | 5:38 | Internal | 14.3 | 14 | 12 | 10 | Internal | 0.315 | 268.19 | 16.4510807 | 82.106738 |  | 52.4
6201.661 | 515 | 5.456 | 11.907 | Metal loss | Corrosion | PINHOLE | 5:38 |  | 14.3 | 13 | 14 | 10 | Internal | 0.315 | 268.23 | 16.4510863 | 82.106738 |  | 52.4
6201.934 | 515 | 5.729 | 11.907 | Metal loss | Corrosion | PINHOLE | 5:38 | Internal | 14.3 | 13 | 13 | 10 | Internal | 0.315 | 268.23 | 16.4510863 | 82.106738 |  | 52.4
6202.057 | 515 | 5.852 | 11.907 | Metal loss | Corrosion | PINHOLE | 5:38 |  | 14.3 | 12 | 12 | 10 | Internal | 0.315 | 268.26 | 16.4510863 | 82.106738 |  | 52.4
6202.192 | 515 | 5.987 | 11.907 | Metal loss | Corrosion | PINHOLE | 5:38 | Internal | 14.3 | 14 | 11 | 10 | Internal | 0.315 | 268.19 | 16.4510892 | 82.1067376 |  | 52.4
6202.215 | 515 | 6.01 | 11.907 | Metal loss | Corrosion | CIRCUMFERENTIAL SLOTTING | 5:32 | Internal | 14.3 | 8 | 18 | 10 | Internal | 0.315 | 268.38 | 16.4510892 | 82.1067376 |  | 52.4
6205.881 | 515 | 9.676 | 11.907 | Metal loss | Corrosion | PINHOLE | 5:38 | Internal | 14.3 | 14 | 11 | 10 | Internal | 0.315 | 268.19 | 16.4511268 | 82.1067322 |  | 52.4
6206.6 | 515 | 10.395 | 11.907 | Metal loss | Corrosion | CIRCUMFERENTIAL SLOTTING | 5:42 | Internal | 14.3 | 6 | 21 | 10 | Internal | 0.315 | 268.42 | 16.4511342 | 82.1067311 |  | 52.4
6207.304 | 515 | 11.099 | 11.907 | Metal loss | Corrosion | PITTING | 5:38 |  | 14.3 | 15 | 18 | 10 | Internal | 0.315 | 268.15 | 16.4511414 | 82.1067301 |  | 52.4
6207.458 | 515 | 11.253 | 11.907 | Metal loss | Corrosion | PITTING | 5:34 | Internal | 14.3 | 24 | 15 | 10 | Internal | 0.316 | 267.68 | 16.4511414 | 82.1067301 |  | 52.4
6207.643 | 515 | 11.438 | 11.907 | Metal loss | Corrosion | PINHOLE | 5:32 | Internal | 14.3 | 8 | 14 | 10 | Internal | 0.315 | 268.38 | 16.4511449 | 82.1067296 |  | 52.4
6207.761 | 515 | 11.556 | 11.907 | Metal loss | Corrosion | AXIAL SLOTTING | 5:30 | Internal | 14.3 | 18 | 13 | 10 | Internal | 0.315 | 268.01 | 16.4511449 | 82.1067296 |  | 52.4
6207.926 | 515 | 11.721 | 11.907 | Metal loss | Corrosion | CIRCUMFERENTIAL SLOTTING | 5:38 |  | 14.3 | 10 | 19 | 10 | Internal | 0.315 | 268.33 | 16.4511478 | 82.1067291 |  | 52.4
6208.112 | 516 |  | 12.4 |  |  |  |  | Internal | 14.3 | [6 empty] | 16.4511497 | 82.1067289 |  | 52.4
6208.377 | 516 | 0.265 | 12.4 | Metal loss | Corrosion | PITTING | 5:32 | Internal | 14.3 | 19 | 18 | 10 | Internal | 0.315 | 267.96 | 16.4511519 | 82.1067286 |  | 52.4
6214.002 | 516 | 5.89 | 12.4 | Metal loss | Corrosion | CIRCUMFERENTIAL SLOTTING | 5:32 |  | 14.3 | 8 | 23 | 10 | Internal | 0.315 | 268.38 | 16.4511988 | 82.106723 |  | 52.4
6220.512 | 517 |  | 12.32 | [5 empty] | 14.3 | [6 empty] | 16.451253 | 82.1067165 |  | 52.4
6232.832 | 518 |  | 12.42 |  |  |  |  | Internal | 14.3 | [6 empty] | 16.4513676 | 82.1067024 |  | 52.4
6235.484 | 518 | 2.652 | 12.42 | Metal loss | Corrosion | PINHOLE | 5:22 | Internal | 14.3 | 9 | 13 | 10 | Internal | 0.315 | 268.35 | 16.4513895 | 82.1066991 |  | 52.4
6239.117 | 518 | 6.285 | 12.42 | Metal loss | Corrosion | CIRCUMFERENTIAL SLOTTING | 5:32 |  | 14.3 | 12 | 19 | 10 | Internal | 0.315 | 268.26 | 16.4514195 | 82.1066945 |  | 52.4
6242.309 | 518 | 9.477 | 12.42 | Metal loss | Corrosion | PINHOLE | 5:32 |  | 14.3 | 8 | 10 | 10 | Internal | 0.315 | 268.38 | 16.4514459 | 82.1066906 |  | 52.4
6242.795 | 518 | 9.963 | 12.42 | Metal loss | Corrosion | AXIAL SLOTTING | 5:22 | Internal | 14.3 | 18 | 11 | 10 | Internal | 0.315 | 268.01 | 16.4514459 | 82.1066906 |  | 52.4
6242.917 | 518 | 10.085 | 12.42 | Metal loss | Corrosion | AXIAL SLOTTING | 5:32 |  | 14.3 | 17 | 13 | 10 | Internal | 0.315 | 268.06 | 16.4514544 | 82.1066906 |  | 52.4
6243.201 | 518 | 10.369 | 12.42 | Metal loss | Corrosion | PINHOLE | 5:32 | Internal | 14.3 | 13 | 9 | 10 | Internal | 0.315 | 268.23 | 16.4514544 | 82.1066893 |  | 52.4
6243.331 | 518 | 10.499 | 12.42 | Metal loss | Corrosion | PITTING | 5:36 |  | 14.3 | 15 | 16 | 10 | Internal | 0.315 | 268.15 | 16.4514544 | 82.1066893 |  | 52.4
6244.134 | 518 | 11.302 | 12.42 | Metal loss | Corrosion | CIRCUMFERENTIAL SLOTTING | 5:36 |  | 14.3 | 10 | 19 | 10 | Internal | 0.315 | 268.33 | 16.4514609 | 82.1066883 |  | 52.4
6244.284 | 518 | 11.452 | 12.42 | Metal loss | Corrosion | PITTING | 5:26 | Internal | 14.3 | 17 | 21 | 10 | Internal | 0.315 | 268.06 | 16.4514622 | 82.1066881 |  | 52.4
6245.252 | 519 |  | 12.32 | [5 empty] | 14.3 | [6 empty] | 16.4514702 | 82.1066869 |  | 52.4
6257.572 | 520 |  | 12.468 | [5 empty] | 14.3 | [6 empty] | 16.4515776 | 82.1066647 |  | 52.4
6270.04 | 521 |  | 12.396 | [5 empty] | 14.3 | [6 empty] | 16.4516873 | 82.1066417 |  | 52.4
6282.436 | 522 |  | 12.463 |  |  |  |  | Internal | 14.3 | [6 empty] | 16.4517977 | 82.1066238 |  | 52.4
6294.899 | 523 |  | 12.121 |  |  |  |  | Internal | 14.3 | [6 empty] | 16.4519043 | 82.1066095 |  | 52.4
6307.02 | 524 |  | 12.342 | [5 empty] | 14.3 | [6 empty] | 16.4520114 | 82.1065946 |  | 52.4
6319.065 | 524 | 12.045 | 12.342 | Metal loss | Corrosion | AXIAL SLOTTING | 2:04 |  | 14.3 | 18 | 9 | 10 | Internal | 0.315 | 268.01 | 16.4521214 | 82.1065753 |  | 52.4
6319.073 | 524 | 12.053 | 12.342 | Metal loss | Corrosion | AXIAL SLOTTING | 1:14 |  | 14.3 | 29 | 9 | 10 | Internal | 0.316 | 267.35 | 16.4521215 | 82.1065753 |  | 52.4
6319.108 | 524 | 12.088 | 12.342 | Metal loss | Corrosion | PITTING | 3:20 | Internal | 14.3 | 23 | 22 | 10 | Internal | 0.316 | 267.74 | 16.4521219 | 82.1065753 |  | 52.4
6319.14 | 524 | 12.12 | 12.342 | Metal loss | Corrosion | PINHOLE | 2:04 | Internal | 14.3 | 11 | 14 | 10 | Internal | 0.315 | 268.3 | 16.4521221 | 82.1065752 |  | 52.4
6319.196 | 524 | 12.176 | 12.342 | Metal loss | Corrosion | CIRCUMFERENTIAL SLOTTING | 1:44 | Internal | 14.3 | 13 | 19 | 10 | Internal | 0.315 | 268.23 | 16.4521226 | 82.1065751 |  | 52.4
6319.199 | 524 | 12.179 | 12.342 | Metal loss | Corrosion | CIRCUMFERENTIAL SLOTTING | 3:18 |  | 14.3 | 12 | 17 | 10 | Internal | 0.315 | 268.26 | 16.4521226 | 82.1065751 |  | 52.4
6319.199 | 524 | 12.179 | 12.342 | Metal loss | Corrosion | AXIAL SLOTTING | 2:34 | Internal | 14.3 | 19 | 10 | 10 | Internal | 0.315 | 267.96 | 16.4521226 | 82.1065751 |  | 52.4
6319.201 | 524 | 12.181 | 12.342 | Metal loss | Corrosion | PITTING | 1:04 | Internal | 14.3 | 16 | 18 | 10 | Internal | 0.315 | 268.11 | 16.4521227 | 82.1065751 |  | 52.4
6319.362 | 525 |  | 11.863 | [5 empty] | 14.3 | [6 empty] | 16.4521241 | 82.1065749 |  | 52.4
6331.225 | 526 |  | 12.309 | [5 empty] | 14.3 | [6 empty] | 16.4522331 | 82.1065539 |  | 52.4
6343.534 | 527 |  | 11.996 |  |  |  |  | Internal | 14.3 | [6 empty] | 16.4523388 | 82.1065335 |  | 52.4
6355.524 | 527 | 11.99 | 11.996 | Metal loss | MFG | AXIAL SLOTTING | 4:52 | Internal | 14.3 | 42 | 14 | 10 | Internal | 0.317 | 266.33 | 16.4524485 | 82.1065152 | adj. to GW, poss. grinding | 52.4
6355.53 | 528 |  | 12.482 |  |  |  |  | Internal | 14.3 | [6 empty] | 16.4524485 | 82.1065152 |  | 52.3
6368.012 | 529 |  | 12.16 |  |  |  |  | Internal | 14.3 | [6 empty] | 16.4525582 | 82.1064998 |  | 52.3
6380.172 | 530 |  | 12.27 | [5 empty] | 14.3 | [6 empty] | 16.4526682 | 82.1064844 |  | 52.3
6392.442 | 531 |  | 12.55 |  |  |  |  | Internal | 14.3 | [6 empty] | 16.4527698 | 82.1064689 |  | 52.3
6404.992 | 532 |  | 12.04 | [5 empty] | 14.3 | [6 empty] | 16.4528839 | 82.1064483 |  | 52.3
6417.032 | 533 |  | 12.17 | [5 empty] | 14.3 | [6 empty] | 16.4529877 | 82.1064275 |  | 52.3
6429.202 | 534 |  | 12.24 |  |  |  |  | Internal | 14.3 | [6 empty] | 16.4530927 | 82.1064087 |  | 52.3
6441.442 | 535 |  | 12.37 |  |  |  |  | Internal | 14.3 | [6 empty] | 16.453201 | 82.1063931 |  | 52.3
6453.388 | 535 | 11.946 | 12.37 | Metal loss | Corrosion | CIRCUMFERENTIAL SLOTTING | 5:26 |  | 14.3 | 11 | 21 | 10 | Internal | 0.315 | 268.27 | 16.453305 | 82.1063788 |  | 52.3
6453.812 | 536 |  | 12.33 | [5 empty] | 14.3 | [6 empty] | 16.4533087 | 82.1063783 |  | 52.3
6466.142 | 537 |  | 12.38 |  |  |  |  | Internal | 14.3 | [6 empty] | 16.4534168 | 82.1063631 |  | 52.3
6478.522 | 538 |  | 12.18 |  |  |  |  | Internal | 14.3 | [6 empty] | 16.4535274 | 82.1063465 |  | 52.3
6490.702 | 539 |  | 12.45 | [5 empty] | 14.3 | [6 empty] | 16.4536325 | 82.1063297 |  | 52.3
6503.152 | 540 |  | 12.45 | [5 empty] | 14.3 | [6 empty] | 16.4537417 | 82.1063123 |  | 52.3
6504.819 | 540 | 1.667 | 12.45 | Metal loss | Corrosion | PINHOLE | 5:30 | Internal | 14.3 | 14 | 10 | 10 | Internal | 0.315 | 268.19 | 16.4537568 | 82.10631 |  | 52.3
6506.137 | 540 | 2.985 | 12.45 | Metal loss | Corrosion | PITTING | 5:30 | Internal | 14.3 | 22 | 22 | 10 | Internal | 0.316 | 267.8 | 16.4537687 | 82.1063081 |  | 52.3
6506.62 | 540 | 3.468 | 12.45 | Metal loss | Corrosion | CIRCUMFERENTIAL SLOTTING | 5:34 | Internal | 14.3 | 10 | 19 | 10 | Internal | 0.315 | 268.33 | 16.453773 | 82.1063074 |  | 52.3
6506.803 | 540 | 3.651 | 12.45 | Metal loss | Corrosion | CIRCUMFERENTIAL SLOTTING | 5:38 | Internal | 14.3 | 12 | 16 | 10 | Internal | 0.315 | 268.26 | 16.453773 | 82.1063074 |  | 52.3
6506.886 | 540 | 3.734 | 12.45 | Metal loss | Corrosion | PINHOLE | 5:42 | Internal | 14.3 | 14 | 13 | 10 | Internal | 0.315 | 268.19 | 16.4537765 | 82.1063069 |  | 52.3
6507.013 | 540 | 3.861 | 12.45 | Metal loss | Corrosion | CIRCUMFERENTIAL SLOTTING | 5:30 |  | 14.3 | 14 | 22 | 10 | Internal | 0.315 | 268.19 | 16.4537765 | 82.1063069 |  | 52.3
6507.698 | 540 | 4.546 | 12.45 | Metal loss | Corrosion | CIRCUMFERENTIAL SLOTTING | 5:30 |  | 14.3 | 8 | 16 | 10 | Internal | 0.315 | 268.38 | 16.4537827 | 82.1063059 |  | 52.3
6507.806 | 540 | 4.654 | 12.45 | Metal loss | Corrosion | PINHOLE | 5:30 |  | 14.3 | 12 | 10 | 10 | Internal | 0.315 | 268.26 | 16.4537827 | 82.1063059 |  | 52.3
6507.895 | 540 | 4.743 | 12.45 | Metal loss | Corrosion | CIRCUMFERENTIAL SLOTTING | 5:30 | Internal | 14.3 | 8 | 16 | 10 | Internal | 0.315 | 268.38 | 16.4537845 | 82.1063056 |  | 52.3
6508 | 540 | 4.848 | 12.45 | Metal loss | Corrosion | PINHOLE | 5:30 | Internal | 14.3 | 11 | 13 | 10 | Internal | 0.315 | 268.3 | 16.4537854 | 82.1063055 |  | 52.3
6508.618 | 540 | 5.466 | 12.45 | Metal loss | Corrosion | PITTING | 5:30 |  | 14.3 | 16 | 20 | 10 | Internal | 0.315 | 268.11 | 16.453791 | 82.1063046 |  | 52.3
6508.736 | 540 | 5.584 | 12.45 | Metal loss | Corrosion | PITTING | 5:30 | Internal | 14.3 | 21 | 27 | 10 | Internal | 0.315 | 267.86 | 16.453791 | 82.1063046 |  | 52.3
6508.765 | 540 | 5.613 | 12.45 | Metal loss | Corrosion | AXIAL SLOTTING | 6:00 | Internal | 14.3 | 20 | 10 | 10 | Internal | 0.315 | 267.91 | 16.4537923 | 82.1063044 |  | 52.3
6512.418 | 540 | 9.266 | 12.45 | Metal loss | Corrosion | AXIAL SLOTTING | 5:34 |  | 14.3 | 16 | 9 | 10 | Internal | 0.315 | 268.11 | 16.4538251 | 82.106299 |  | 52.3
6512.509 | 540 | 9.357 | 12.45 | Metal loss | Corrosion | CIRCUMFERENTIAL SLOTTING | 5:08 |  | 14.3 | 12 | 18 | 10 | Internal | 0.315 | 268.26 | 16.4538251 | 82.106299 |  | 52.3
6512.806 | 540 | 9.654 | 12.45 | Metal loss | Corrosion | PITTING | 4:42 |  | 14.3 | 18 | 17 | 10 | Internal | 0.315 | 268.01 | 16.4538291 | 82.1062983 |  | 52.3
6512.86 | 540 | 9.708 | 12.45 | Metal loss | Corrosion | PINHOLE | 5:30 | Internal | 14.3 | 8 | 12 | 10 | Internal | 0.315 | 268.38 | 16.4538291 | 82.1062983 |  | 52.3
6515.602 | 541 |  | 12.17 |  |  |  |  | Internal | 14.3 | [6 empty] | 16.4538536 | 82.1062938 |  | 52.3
6527.772 | 542 |  | 12.439 | [5 empty] | 14.3 | [6 empty] | 16.4539738 | 82.1062729 |  | 52.3
6540.211 | 543 |  | 12.541 |  |  |  |  | Internal | 14.3 | [6 empty] | 16.454084 | 82.1062516 |  | 52.3
6540.219 | 543 | 0.008 | 12.541 | Metal loss | MFG | AXIAL SLOTTING | 10:58 |  | 14.3 | 45 | 14 | 10 | Internal | 0.318 | 265.7 | 16.4540841 | 82.1062516 | adj. to GW, poss. grinding | 52.3
6552.752 | 544 |  | 12.49 | [5 empty] | 14.3 | [6 empty] | 16.4542021 | 82.1062259 |  | 52.3
6565.242 | 545 |  | 12.17 |  |  |  |  | Internal | 14.3 | [6 empty] | 16.4543269 | 82.1062 |  | 52.3
6577.412 | 546 |  | 12.29 | [5 empty] | 14.3 | [6 empty] | 16.4544479 | 82.1061816 |  | 52.3
6589.702 | 547 |  | 12.43 |  |  |  |  | Internal | 14.3 | [6 empty] | 16.4545609 | 82.1061695 |  | 52.3
6602.132 | 548 |  | 12.284 | [5 empty] | 14.3 | [6 empty] | 16.4546522 | 82.1061599 |  | 52.3
6614.416 | 549 |  | 11.926 | [5 empty] | 14.3 | [6 empty] | 16.4547883 | 82.1061396 |  | 52.3
6626.342 | 550 |  | 12.155 |  |  |  |  | Internal | 14.3 | [6 empty] | 16.4549175 | 82.1061146 |  | 52.3
6638.497 | 551 |  | 12.251 | [5 empty] | 14.3 | [6 empty] | 16.455026 | 82.1060916 |  | 52.3
6650.748 | 552 |  | 12.258 |  |  |  |  | Internal | 14.3 | [6 empty] | 16.4551502 | 82.106067 |  | 52.3
6663.006 | 553 |  | 12.266 |  |  |  |  | Internal | 14.3 | [6 empty] | 16.4552678 | 82.1060477 |  | 52.3
6675.272 | 554 |  | 12.409 | [5 empty] | 14.3 | [6 empty] | 16.4553766 | 82.1060318 |  | 52.3
6687.681 | 555 |  | 12.162 | [5 empty] | 14.3 | [6 empty] | 16.4555066 | 82.1060119 |  | 52.3
6699.843 | 556 |  | 11.989 | [5 empty] | 14.3 | [6 empty] | 16.4556184 | 82.1059914 |  | 52.3
6711.832 | 557 |  | 12.25 |  |  |  |  | Internal | 14.3 | [6 empty] | 16.4557255 | 82.1059701 |  | 52.2
6724.082 | 558 |  | 12.15 | [5 empty] | 14.3 | [6 empty] | 16.4558331 | 82.1059494 |  | 52.2
6736.232 | 559 |  | 12.51 | [5 empty] | 14.3 | [6 empty] | 16.4559379 | 82.1059332 |  | 52.2
6736.244 | 559 | 0.012 | 12.51 | Metal loss | MFG | AXIAL GROOVING | 4:08 |  | 14.3 | 39 | 15 | 10 | Internal | 0.317 | 266.29 | 16.4559381 | 82.1059332 | adj. to GW, poss. grinding | 52.2
6748.742 | 560 |  | 12.445 | [5 empty] | 14.3 | [6 empty] | 16.4560501 | 82.1059178 |  | 52.2
6761.187 | 561 |  | 12.335 | [5 empty] | 14.3 | [6 empty] | 16.456161 | 82.1059023 |  | 52.2
6761.193 | 561 | 0.006 | 12.335 | Metal loss | MFG | AXIAL SLOTTING | 5:24 |  | 14.3 | 29 | 9 | 10 | Internal | 0.316 | 267.35 | 16.4561611 | 82.1059022 | adj. to GW, poss. grinding | 52.2
6773.522 | 562 |  | 12.49 | [5 empty] | 14.3 | [6 empty] | 16.4562693 | 82.1058852 |  | 52.2
6786.012 | 563 |  | 11.95 | [5 empty] | 14.3 | [6 empty] | 16.4563784 | 82.1058662 |  | 52.2
6797.962 | 564 |  | 12.059 | [5 empty] | 14.3 | [6 empty] | 16.4564847 | 82.105847 |  | 52.2
6810.021 | 565 |  | 11.997 | [5 empty] | 14.3 | [6 empty] | 16.4565918 | 82.1058286 |  | 52.2
6810.032 | 565 | 0.011 | 11.997 | Metal loss | MFG | PITTING | 4:38 |  | 14.3 | 38 | 22 | 10 | Internal | 0.317 | 266.66 | 16.456592 | 82.1058286 | adj. to GW, poss. grinding | 52.2
6822.018 | 566 |  | 12.546 |  |  |  |  | Internal | 14.3 | [6 empty] | 16.4567014 | 82.1058116 |  | 52.2
6834.564 | 567 |  | 12.461 | [5 empty] | 14.3 | [6 empty] | 16.4568013 | 82.1057968 |  | 52.2
6847.025 | 568 |  | 12.475 | [5 empty] | 14.3 | [6 empty] | 16.4569272 | 82.1057782 |  | 52.2
6859.5 | 569 |  | 12.177 | [5 empty] | 14.3 | [6 empty] | 16.4570374 | 82.1057618 |  | 52.2
6871.677 | 570 |  | 12.519 | [5 empty] | 14.3 | [6 empty] | 16.4571466 | 82.1057449 |  | 52.2
6884.196 | 571 |  | 12.291 |  |  |  |  | Internal | 14.3 | [6 empty] | 16.4572562 | 82.1057264 |  | 52.2
6896.478 | 571 | 12.282 | 12.291 | Metal loss | MFG | AXIAL SLOTTING | 4:52 |  | 14.3 | 32 | 9 | 10 | Internal | 0.316 | 267.13 | 16.457363 | 82.1057074 | adj. to GW, poss. grinding | 52.2
6896.487 | 572 |  | 12.322 | [5 empty] | 14.3 | [6 empty] | 16.457363 | 82.1057074 |  | 52.2
6908.809 | 572 | 12.322 | 12.322 | Metal loss | Corrosion | AXIAL SLOTTING | 5:24 |  | 14.3 | 16 | 11 | 10 | Internal | 0.315 | 267.96 | 16.4574812 | 82.1056854 | adj. to GW | 52.2
6908.809 | 573 |  | 12.493 | [5 empty] | 14.3 | [6 empty] | 16.4574811 | 82.1056855 |  | 52.2
6921.302 | 574 |  | 12.02 |  |  |  |  | Internal | 14.3 | [6 empty] | 16.457598 | 82.105667 |  | 52.2
6933.305 | 574 | 12.003 | 12.02 | Metal loss | MFG | AXIAL SLOTTING | 4:24 |  | 14.3 | 24 | 10 | 10 | Internal | 0.316 | 267.68 | 16.4577103 | 82.1056502 | adj. to GW, poss. grinding | 52.2
6933.322 | 575 |  | 12.428 | [5 empty] | 14.3 | [6 empty] | 16.4577104 | 82.1056502 |  | 52.2
6945.75 | 576 |  | 12.082 | [5 empty] | 14.3 | [6 empty] | 16.4578311 | 82.1056299 |  | 52.2
6945.758 | 576 | 0.008 | 12.082 | Metal loss | MFG | PITTING | 10:46 |  | 14.3 | 28 | 22 | 10 | Internal | 0.316 | 267.17 | 16.4578312 | 82.1056299 | adj. to GW, poss. grinding | 52.2
6957.832 | 577 |  | 12.33 | [5 empty] | 14.3 | [6 empty] | 16.4579436 | 82.1056078 |  | 52.2
6970.162 | 578 |  | 12.27 | [5 empty] | 14.3 | [6 empty] | 16.4580568 | 82.1055834 |  | 52.2
6982.432 | 579 |  | 12.203 | [5 empty] | 14.3 | [6 empty] | 16.4581707 | 82.1055604 |  | 52.2
6994.635 | 580 |  | 12.507 |  |  |  |  | Internal | 14.3 | [6 empty] | 16.4582924 | 82.1055394 |  | 52.2
6994.635 | 580 | 0 | 12.507 | Metal loss | MFG | AXIAL GROOVING | 8:38 | Internal | 14.3 | 39 | 18 | 10 | Internal | 0.317 | 266.58 | 16.4582925 | 82.1055393 | adj. to GW, poss. grinding | 52.2
7007.142 | 581 |  | 12.23 | [5 empty] | 14.3 | [6 empty] | 16.4584126 | 82.1055205 |  | 52.2
7019.372 | 582 |  | 12.51 | [5 empty] | 14.3 | [6 empty] | 16.4585246 | 82.1055013 |  | 52.2
7031.882 | 583 |  | 12.225 |  |  |  |  | Internal | 14.3 | [6 empty] | 16.4586479 | 82.1054786 |  | 52.2
7044.107 | 584 |  | 11.97 |  |  |  |  | Internal | 14.3 | [6 empty] | 16.4587599 | 82.1054615 |  | 52.2
7056.077 | 585 |  | 12.46 | [5 empty] | 14.3 | [6 empty] | 16.4588704 | 82.1054484 |  | 52.2
7068.537 | 586 |  | 12.333 |  |  |  |  | Internal | 14.3 | [6 empty] | 16.4589802 | 82.1054377 |  | 52.2
7080.87 | 587 |  | 12.289 | [5 empty] | 14.3 | [6 empty] | 16.4591111 | 82.1054203 |  | 52.2
7093.159 | 588 |  | 12.3 | [5 empty] | 14.3 | [6 empty] | 16.4592198 | 82.1053998 |  | 52.2
7105.459 | 589 |  | 12.41 | [5 empty] | 14.3 | [6 empty] | 16.4593315 | 82.1053789 |  | 52.2
7117.869 | 590 |  | 11.98 | [5 empty] | 14.3 | [6 empty] | 16.4594427 | 82.1053644 |  | 52.2
7129.849 | 591 |  | 12.34 | [5 empty] | 14.3 | [6 empty] | 16.4595492 | 82.1053542 |  | 52.2
7142.189 | 592 |  | 12.52 |  |  |  |  | Internal | 14.3 | [6 empty] | 16.4596415 | 82.1053421 |  | 52.2
7154.709 | 593 |  | 12.48 | [5 empty] | 14.3 | [6 empty] | 16.4597685 | 82.105317 |  | 52.2
7167.189 | 594 |  | 12.31 | [5 empty] | 14.3 | [6 empty] | 16.4598806 | 82.1052907 |  | 52.2
7167.195 | 594 | 0.006 | 12.31 | Metal loss | MFG | AXIAL GROOVING | 10:02 |  | 14.3 | 36 | 15 | 10 | Internal | 0.317 | 266.57 | 16.4598807 | 82.1052906 | adj. to GW, poss. grinding | 52.2
7179.499 | 595 |  | 12.47 |  |  |  |  | Internal | 14.3 | [6 empty] | 16.4599902 | 82.1052702 |  | 52.1
7191.969 | 596 |  | 12.29 |  |  |  |  | Internal | 14.3 | [6 empty] | 16.4601009 | 82.1052578 |  | 52.1
7204.259 | 597 |  | 12.33 | [5 empty] | 14.3 | [6 empty] | 16.460212 | 82.1052489 |  | 52.1
7216.589 | 598 |  | 12.389 | [5 empty] | 14.3 | [6 empty] | 16.4603227 | 82.1052353 |  | 52.1
7228.978 | 599 |  | 12.073 |  |  |  |  | Internal | 14.3 | [6 empty] | 16.4604308 | 82.1052175 |  | 52.1
7241.051 | 600 |  | 12.415 |  |  |  |  | Internal | 14.3 | [6 empty] | 16.4605377 | 82.1051979 |  | 52.1
7253.466 | 601 |  | 12.305 | [5 empty] | 14.3 | [6 empty] | 16.4606479 | 82.1051784 |  | 52.1
7265.771 | 602 |  | 12.51 |  |  |  |  | Internal | 14.3 | [6 empty] | 16.4607525 | 82.1051607 |  | 52.1
7278.281 | 603 |  | 12.38 |  |  |  |  | Internal | 14.3 | [6 empty] | 16.460867 | 82.1051423 |  | 52.1
7278.287 | 603 | 0.006 | 12.38 | Metal loss | MFG | AXIAL GROOVING | 8:28 |  | 14.3 | 48 | 20 | 10 | Internal | 0.318 | 265.81 | 16.4608672 | 82.1051423 | adj. to GW, poss. grinding | 52.1
7290.655 | 603 | 12.374 | 12.38 | Metal loss | MFG | AXIAL SLOTTING | 4:58 | Internal | 14.3 | 38 | 9 | 10 | Internal | 0.317 | 266.66 | 16.4610021 | 82.1051203 | adj. to GW, poss. grinding | 52.1
7290.661 | 604 |  | 12.48 | [5 empty] | 14.3 | [6 empty] | 16.4610019 | 82.1051203 |  | 52.1
7303.141 | 605 |  | 12.469 | [5 empty] | 14.3 | [6 empty] | 16.4610985 | 82.1051043 |  | 52.1
7303.147 | 605 | 0.006 | 12.469 | Metal loss | MFG | PITTING | 8:22 | Internal | 14.3 | 32 | 21 | 10 | Internal | 0.316 | 267.13 | 16.4610986 | 82.1051043 | adj. to GW, poss. grinding | 52.1
7313.042 | 605 | 9.901 | 12.469 | Metal loss | Corrosion | PINHOLE | 5:22 |  | 14.3 | 14 | 14 | 10 | Internal | 0.315 | 268.19 | 16.4612149 | 82.1050828 |  | 52.1
7315.61 | 606 |  | 12.48 | [5 empty] | 14.3 | [6 empty] | 16.461245 | 82.1050773 |  | 52.1
7328.09 | 607 |  | 12.43 |  |  |  |  | Internal | 14.3 | [6 empty] | 16.4613749 | 82.1050522 |  | 52.1
7340.52 | 608 |  | 12.35 | [5 empty] | 14.3 | [6 empty] | 16.461512 | 82.1050234 |  | 52.1
7352.87 | 609 |  | 12.23 | [5 empty] | 14.3 | [6 empty] | 16.4616342 | 82.1049984 |  | 52.1
7365.1 | 610 |  | 12.49 |  |  |  |  | Internal | 14.3 | [6 empty] | 16.4617643 | 82.1049719 |  | 52.1
7377.59 | 611 |  | 12.415 |  |  |  |  | Internal | 14.3 | [6 empty] | 16.4618849 | 82.1049465 |  | 52.1
7390.005 | 612 |  | 12.455 |  |  |  |  | Internal | 14.3 | [6 empty] | 16.4620258 | 82.1049162 |  | 52.1
7402.46 | 613 |  | 12.29 |  |  |  |  | Internal | 14.3 | [6 empty] | 16.4621584 | 82.1048863 |  | 52.1
7414.75 | 614 |  | 12.22 | [5 empty] | 14.3 | [6 empty] | 16.4622718 | 82.1048593 |  | 52.1
7426.97 | 615 |  | 12.37 |  |  |  |  | Internal | 14.3 | [6 empty] | 16.4624121 | 82.1048265 |  | 52.1
7439.34 | 616 |  | 12.445 |  |  |  |  | Internal | 14.3 | [6 empty] | 16.4625415 | 82.1047948 |  | 52.1
7451.785 | 617 |  | 12.23 | [5 empty] | 14.3 | [6 empty] | 16.4626716 | 82.1047619 |  | 52.1
7464.015 | 618 |  | 12.37 | [5 empty] | 14.3 | [6 empty] | 16.4627868 | 82.1047274 |  | 52.1
7476.385 | 619 |  | 12.44 | [5 empty] | 14.3 | [6 empty] | 16.462902 | 82.1046882 |  | 52.1
7488.825 | 620 |  | 12.21 | [5 empty] | 14.3 | [6 empty] | 16.4630121 | 82.1046502 |  | 52.1
7501.035 | 621 |  | 12.32 |  |  |  |  | Internal | 14.3 | [6 empty] | 16.463122 | 82.1046121 |  | 52.1
7513.355 | 622 |  | 12.46 |  |  |  |  | Internal | 14.3 | [6 empty] | 16.4632335 | 82.1045751 |  | 52.1
7525.815 | 623 |  | 12.5 | [5 empty] | 14.3 | [6 empty] | 16.463345 | 82.1045393 |  | 52.1
7538.315 | 624 |  | 11.95 | [5 empty] | 14.3 | [6 empty] | 16.4634582 | 82.1045058 |  | 52.1
7550.265 | 625 |  | 12.35 | [5 empty] | 14.3 | [6 empty] | 16.4635653 | 82.104475 |  | 52.1
7562.615 | 626 |  | 12.5 |  |  |  |  | Internal | 14.3 | [6 empty] | 16.4636813 | 82.1044434 |  | 52.1
7575.115 | 627 |  | 12.485 |  |  |  |  | Internal | 14.3 | [6 empty] | 16.4637944 | 82.1044111 |  | 52.1
7587.6 | 628 |  | 12.535 |  |  |  |  | Internal | 14.3 | [6 empty] | 16.4639074 | 82.1043808 |  | 52.1
7587.617 | 628 | 0.017 | 12.535 | Metal loss | MFG | PITTING | 3:52 | Internal | 14.3 | 32 | 20 | 10 | Internal | 0.316 | 267.13 | 16.4639076 | 82.1043807 | adj. to GW, poss. grinding | 52.1
7600.135 | 629 |  | 12.49 |  |  |  |  | Internal | 14.3 | [6 empty] | 16.4640203 | 82.1043506 |  | 52.1
7612.625 | 630 |  | 11.705 | [5 empty] | 14.3 | [6 empty] | 16.4641346 | 82.1043187 |  | 52.1
7624.33 | 631 |  | 12.21 |  |  |  |  | Internal | 14.3 | [6 empty] | 16.4642398 | 82.1042846 |  | 52.1
7636.54 | 632 |  | 12.16 |  |  |  |  | Internal | 14.3 | [6 empty] | 16.4643478 | 82.1042461 |  | 52.1
7648.7 | 633 |  | 12.16 | [5 empty] | 14.3 | [6 empty] | 16.4644545 | 82.1042066 |  | 52.1
7660.86 | 634 |  | 11.705 | [5 empty] | 14.3 | [6 empty] | 16.4645572 | 82.1041692 |  | 52.1
7671.76 | 635 | 0.003 | 12.535 | Metal loss | MFG | AXIAL GROOVING | 8:06 |  | 14.3 | 38 | 17 | 10 | Internal | 0.317 | 266.66 | 16.4646562 | 82.1041364 | adj. to GW, poss. grinding | 52.1
7672.565 | 635 |  | 12.535 |  |  |  |  | Internal | 14.3 | [6 empty] | 16.4646562 | 82.1041364 |  | 52.1
7685.1 | 636 |  | 12.3 |  |  |  |  | Internal | 14.3 | [6 empty] | 16.4647626 | 82.1041018 |  | 52
7697.4 | 637 |  | 12.35 | [5 empty] | 14.3 | [6 empty] | 16.4648653 | 82.1040685 |  | 52
7709.75 | 638 |  | 12.44 | [5 empty] | 14.3 | [6 empty] | 16.464972 | 82.1040333 |  | 52
7721.701 | 638 | 11.951 | 12.44 | Metal loss | Corrosion | CIRCUMFERENTIAL SLOTTING | 5:32 |  | 14.3 | 8 | 18 | 10 | Internal | 0.315 | 268.38 | 16.4650726 | 82.1039985 |  | 52
7721.854 | 638 | 12.104 | 12.44 | Metal loss | Corrosion | CIRCUMFERENTIAL SLOTTING | 5:22 | Internal | 14.3 | 11 | 17 | 10 | Internal | 0.315 | 268.3 | 16.465074 | 82.1039981 |  | 52
7721.86 | 638 | 12.11 | 12.44 | Metal loss | Corrosion | CIRCUMFERENTIAL SLOTTING | 5:06 | Internal | 14.3 | 11 | 18 | 10 | Internal | 0.315 | 268.3 | 16.465074 | 82.103998 |  | 52
7721.881 | 638 | 12.131 | 12.44 | Metal loss | Corrosion | AXIAL SLOTTING | 5:16 |  | 14.3 | 16 | 12 | 10 | Internal | 0.315 | 268.11 | 16.4650741 | 82.103998 |  | 52
7721.922 | 638 | 12.172 | 12.44 | Metal loss | Corrosion | CIRCUMFERENTIAL SLOTTING | 5:26 |  | 14.3 | 14 | 16 | 10 | Internal | 0.315 | 268.19 | 16.4650745 | 82.1039979 |  | 52
7722.19 | 639 |  | 12.42 | [5 empty] | 14.3 | [6 empty] | 16.4650767 | 82.1039971 |  | 52
7734.61 | 640 |  | 12.33 | [5 empty] | 14.3 | [6 empty] | 16.4651805 | 82.1039607 |  | 52
7746.94 | 641 |  | 12.33 | [5 empty] | 14.3 | [6 empty] | 16.4652831 | 82.1039255 |  | 52
7759.27 | 642 |  | 12.505 | [5 empty] | 14.3 | [6 empty] | 16.4653839 | 82.1038913 |  | 52
7771.775 | 643 |  | 12.33 | [5 empty] | 14.3 | [6 empty] | 16.465498 | 82.1038531 |  | 52
7784.105 | 644 |  | 12.29 |  |  |  |  | Internal | 14.3 | [6 empty] | 16.465599 | 82.1038192 |  | 52
7796.395 | 645 |  | 12.13 |  |  |  |  | Internal | 14.3 | [6 empty] | 16.4657066 | 82.1037821 |  | 52
7808.525 | 646 |  | 12.255 | [5 empty] | 14.3 | [6 empty] | 16.4658097 | 82.1037449 |  | 52
7820.78 | 647 |  | 12.41 | [5 empty] | 14.3 | [6 empty] | 16.4659113 | 82.1037067 |  | 52
7833.19 | 648 |  | 12.415 |  |  |  |  | Internal | 14.3 | [6 empty] | 16.4660168 | 82.103671 |  | 52
7845.605 | 649 |  | 12.49 |  |  |  |  | Internal | 14.3 | [6 empty] | 16.4661231 | 82.1036394 |  | 52
7858.095 | 650 |  | 11.95 | [5 empty] | 14.3 | [6 empty] | 16.4662333 | 82.1036058 |  | 52
7870.045 | 651 |  | 12 | [5 empty] | 14.3 | [6 empty] | 16.4663387 | 82.1035701 |  | 52
7882.045 | 652 |  | 12.5 | [5 empty] | 14.3 | [6 empty] | 16.4664447 | 82.1035326 |  | 52
7894.545 | 653 |  | 12.265 | [5 empty] | 14.3 | [6 empty] | 16.466554 | 82.103494 |  | 52
7906.81 | 654 |  | 12.4 |  |  |  |  | Internal | 14.3 | [6 empty] | 16.4666605 | 82.1034584 |  | 52
7919.21 | 655 |  | 12.42 |  |  |  |  | Internal | 14.3 | [6 empty] | 16.4667719 | 82.1034215 |  | 52
7931.63 | 656 |  | 11.935 |  |  |  |  | Internal | 14.3 | [6 empty] | 16.4668816 | 82.1033856 |  | 52
7943.565 | 657 |  | 12.315 | [5 empty] | 14.3 | [6 empty] | 16.4669862 | 82.1033511 |  | 52
7955.873 | 657 | 12.308 | 12.315 | Metal loss | MFG | AXIAL GROOVING | 10:02 |  | 14.3 | 39 | 19 | 10 | Internal | 0.317 | 266.58 | 16.4670954 | 82.1033141 | adj. to GW, poss. grinding | 52
7955.88 | 658 |  | 12.287 |  |  |  |  | Internal | 14.3 | [6 empty] | 16.4670954 | 82.1033142 |  | 52
7968.167 | 659 |  | 12.137 | [5 empty] | 14.3 | [6 empty] | 16.4672043 | 82.1032767 |  | 52
7980.304 | 660 |  | 12.263 | [5 empty] | 14.3 | [6 empty] | 16.4673161 | 82.1032394 |  | 52
7992.567 | 661 |  | 12.063 |  |  |  |  | Internal | 14.3 | [6 empty] | 16.4674259 | 82.1032017 |  | 52
8004.63 | 662 |  | 12.298 |  |  |  |  | Internal | 14.3 | [6 empty] | 16.4675327 | 82.1031651 |  | 52
8004.635 | 662 | 0.005 | 12.298 | Metal loss | MFG | AXIAL SLOTTING | 0:44 |  | 14.3 | 34 | 12 | 10 | Internal | 0.317 | 266.98 | 16.4675328 | 82.1031651 | adj. to GW, poss. grinding | 52
8016.928 | 663 |  | 12.14 |  |  |  |  | Internal | 14.3 | [6 empty] | 16.4676467 | 82.1031266 |  | 52
8029.068 | 664 |  | 12.1 | [5 empty] | 14.3 | [6 empty] | 16.4677549 | 82.1030911 |  | 52
8029.07 | 664 | 0.002 | 12.1 | Metal loss | MFG | PITTING | 9:38 |  | 14.3 | 32 | 20 | 10 | Internal | 0.316 | 267.13 | 16.467755 | 82.1030911 | adj. to GW, poss. grinding | 52
8041.168 | 665 |  | 12.2 |  |  |  |  | Internal | 14.3 | [6 empty] | 16.4678687 | 82.103056 |  | 52
8053.368 | 666 |  | 12.435 | [5 empty] | 14.3 | [6 empty] | 16.4679796 | 82.103017 |  | 52
8065.803 | 667 |  | 11.935 |  |  |  |  | Internal | 14.3 | [6 empty] | 16.4680922 | 82.1029798 |  | 52
8077.738 | 668 |  | 12.3 | [5 empty] | 14.3 | [6 empty] | 16.4682009 | 82.1029464 |  | 52
8090.038 | 669 |  | 12.38 |  |  |  |  | Internal | 14.3 | [6 empty] | 16.4683159 | 82.102911 |  | 52
8102.418 | 670 |  | 11.782 |  |  |  |  | Internal | 14.3 | [6 empty] | 16.4684216 | 82.1028782 |  | 52
8114.2 | 671 |  | 12.29 | [5 empty] | 14.3 | [6 empty] | 16.468539 | 82.1028393 |  | 52
8126.49 | 672 |  | 12.25 | [5 empty] | 14.3 | [6 empty] | 16.4686475 | 82.1028011 |  | 52
8138.74 | 673 |  | 12.35 | [5 empty] | 14.3 | [6 empty] | 16.4687579 | 82.1027629 |  | 52
8151.09 | 674 |  | 12.22 | [5 empty] | 14.3 | [6 empty] | 16.4688689 | 82.1027275 |  | 52
8163.31 | 675 |  | 12.34 |  |  |  |  | Internal | 14.3 | [6 empty] | 16.4689842 | 82.1026928 |  | 51.9
8175.65 | 676 |  | 12.45 | [5 empty] | 14.3 | [6 empty] | 16.4690935 | 82.1026614 |  | 51.9
8188.1 | 677 |  | 12.09 | [5 empty] | 14.3 | [6 empty] | 16.4692015 | 82.1026265 |  | 51.9
8200.19 | 678 |  | 12.56 | [5 empty] | 14.3 | [6 empty] | 16.4693063 | 82.1025896 |  | 51.9
8212.75 | 679 |  | 12.31 |  |  |  |  | Internal | 14.3 | [6 empty] | 16.4694172 | 82.1025505 |  | 51.9
8225.06 | 680 |  | 12.19 | [5 empty] | 14.3 | [6 empty] | 16.469522 | 82.1025147 |  | 51.9
8225.062 | 680 | 0.002 | 12.19 | Metal loss | MFG | PITTING | 4:14 | Internal | 14.3 | 39 | 22 | 10 | Internal | 0.317 | 266.58 | 16.4695221 | 82.1025147 | adj. to GW, poss. grinding | 51.9
8237.25 | 681 |  | 11.815 |  |  |  |  | Internal | 14.3 | [6 empty] | 16.4696305 | 82.1024797 |  | 51.9
8237.254 | 681 | 0.004 | 11.815 | Metal loss | MFG | AXIAL SLOTTING | 4:24 | Internal | 14.3 | 18 | 11 | 10 | Internal | 0.315 | 268.01 | 16.4696306 | 82.1024797 | adj. to GW, poss. grinding | 51.9
8249.065 | 682 |  | 12.395 | [5 empty] | 14.3 | [6 empty] | 16.469727 | 82.1024475 |  | 51.9
8261.46 | 683 |  | 12.415 | [5 empty] | 14.3 | [6 empty] | 16.4698627 | 82.1024009 |  | 51.9
8273.875 | 684 |  | 12.3 |  |  |  |  | Internal | 14.3 | [6 empty] | 16.4699801 | 82.1023626 |  | 51.9
8286.175 | 685 |  | 12.34 | [5 empty] | 14.3 | [6 empty] | 16.4700979 | 82.1023251 |  | 51.9
8286.186 | 685 | 0.011 | 12.34 | Metal loss | MFG | AXIAL SLOTTING | 4:48 |  | 14.3 | 28 | 10 | 10 | Internal | 0.316 | 267.25 | 16.470098 | 82.102325 | adj. to GW, poss. grinding | 51.9
8298.515 | 686 |  | 12.225 |  |  |  |  | Internal | 14.3 | [6 empty] | 16.4702067 | 82.1022891 |  | 51.9
8310.74 | 687 |  | 12.45 |  |  |  |  | Internal | 14.3 | [6 empty] | 16.4703436 | 82.1022446 |  | 51.9
8323.19 | 688 |  | 11.955 | [5 empty] | 14.3 | [6 empty] | 16.4704585 | 82.1022079 |  | 51.9
8335.145 | 689 |  | 12.2 | [5 empty] | 14.3 | [6 empty] | 16.4705773 | 82.1021697 |  | 51.9
8347.345 | 690 |  | 11.76 |  |  |  |  | Internal | 14.3 | [6 empty] | 16.4706985 | 82.1021294 |  | 51.9
8359.105 | 691 |  | 12.11 | [5 empty] | 14.3 | [6 empty] | 16.4708135 | 82.1020899 |  | 51.9
8371.215 | 692 |  | 12.46 |  |  |  |  | Internal | 14.3 | [6 empty] | 16.4709193 | 82.1020551 |  | 51.9
8383.391 | 692 | 12.176 | 12.46 | Metal loss | Corrosion | CIRCUMFERENTIAL SLOTTING | 5:30 |  | 14.3 | 9 | 23 | 10 | Internal | 0.315 | 268.34 | 16.4710436 | 82.1020127 |  | 51.9
8383.437 | 692 | 12.222 | 12.46 | Metal loss | Corrosion | CIRCUMFERENTIAL SLOTTING | 5:26 |  | 14.3 | 10 | 19 | 10 | Internal | 0.315 | 268.33 | 16.4710441 | 82.1020126 |  | 51.9
8383.675 | 693 |  | 12.08 | [5 empty] | 14.3 | [6 empty] | 16.4710465 | 82.1020117 |  | 51.9
8395.755 | 694 |  | 12.35 | [5 empty] | 14.3 | [6 empty] | 16.4711572 | 82.1019741 |  | 51.9
8408.105 | 695 |  | 12.36 |  |  |  |  | Internal | 14.3 | [6 empty] | 16.4712759 | 82.1019332 |  | 51.9
8420.465 | 696 |  | 12.28 |  |  |  |  | Internal | 14.3 | [6 empty] | 16.4714007 | 82.1018897 |  | 51.9
8432.745 | 697 |  | 12.36 | [5 empty] | 14.3 | [6 empty] | 16.4715129 | 82.1018502 |  | 51.9
8445.105 | 698 |  | 12.47 | [5 empty] | 14.3 | [6 empty] | 16.4716283 | 82.1018109 |  | 51.9
8457.575 | 699 |  | 12.23 |  |  |  |  | Internal | 14.3 | [6 empty] | 16.4717441 | 82.1017715 |  | 51.9
8469.805 | 700 |  | 12.43 | [5 empty] | 14.3 | [6 empty] | 16.4718514 | 82.1017353 |  | 51.9
8482.235 | 701 |  | 12.2 | [5 empty] | 14.3 | [6 empty] | 16.4719827 | 82.1016916 |  | 51.9
8494.435 | 702 |  | 11.57 |  |  |  |  | Internal | 14.3 | [6 empty] | 16.4720904 | 82.1016576 |  | 51.9
8506.005 | 703 |  | 12.28 |  |  |  |  | Internal | 14.3 | [6 empty] | 16.4722014 | 82.1016224 |  | 51.9
8518.285 | 704 |  | 12.31 | [5 empty] | 14.3 | [6 empty] | 16.4723118 | 82.101587 |  | 51.9
8530.595 | 705 |  | 12.28 |  |  |  |  | Internal | 14.3 | [6 empty] | 16.4724186 | 82.1015525 |  | 51.9
8542.875 | 706 |  | 12.3 |  |  |  |  | Internal | 14.3 | [6 empty] | 16.4725414 | 82.101513 |  | 51.9
8555.175 | 707 |  | 12.29 | [5 empty] | 14.3 | [6 empty] | 16.4726737 | 82.1014708 |  | 51.9
8567.465 | 708 |  | 11.875 | [5 empty] | 14.3 | [6 empty] | 16.4727746 | 82.1014383 |  | 51.9
8579.34 | 709 |  | 12.305 |  |  |  |  | Internal | 14.3 | [6 empty] | 16.4728835 | 82.1014012 |  | 51.9
8591.645 | 710 |  | 12.085 | [5 empty] | 14.3 | [6 empty] | 16.4729975 | 82.1013617 |  | 51.9
8603.73 | 711 |  | 12.44 | [5 empty] | 14.3 | [6 empty] | 16.4730961 | 82.1013281 |  | 51.9
8616.17 | 712 |  | 12.275 |  |  |  |  | Internal | 14.3 | [6 empty] | 16.4732118 | 82.1012888 |  | 51.9
8628.445 | 713 |  | 12.45 |  |  |  |  | Internal | 14.3 | [6 empty] | 16.4733344 | 82.1012473 |  | 51.9
8640.895 | 714 |  | 12.29 | [5 empty] | 14.3 | [6 empty] | 16.473457 | 82.1012056 |  | 51.9
8653.185 | 715 |  | 12.205 | [5 empty] | 14.3 | [6 empty] | 16.4735589 | 82.1011709 |  | 51.9
8665.39 | 716 |  | 12.423 |  |  |  |  | Internal | 14.3 | [6 empty] | 16.4736745 | 82.1011315 |  | 51.9
8677.813 | 717 |  | 12.137 | [5 empty] | 14.3 | [6 empty] | 16.4737947 | 82.1010925 |  | 51.8
8689.95 | 718 |  | 12.23 | [5 empty] | 14.3 | [6 empty] | 16.473896 | 82.1010609 |  | 51.8
8702.18 | 719 |  | 12.17 |  |  |  |  | Internal | 14.3 | [6 empty] | 16.4740194 | 82.1010219 |  | 51.8
8714.35 | 720 |  | 12.33 |  |  |  |  | Internal | 14.3 | [6 empty] | 16.4741303 | 82.1009858 |  | 51.8
8726.68 | 721 |  | 12.48 | [5 empty] | 14.3 | [6 empty] | 16.4742426 | 82.100948 |  | 51.8
8739.16 | 722 |  | 12.49 | [5 empty] | 14.3 | [6 empty] | 16.4743487 | 82.1009128 |  | 51.8
8751.65 | 723 |  | 11.97 |  |  |  |  | Internal | 14.3 | [6 empty] | 16.4744766 | 82.1008711 |  | 51.8
8763.62 | 724 |  | 12.294 | [5 empty] | 14.3 | [6 empty] | 16.4745841 | 82.1008349 |  | 51.8
8775.914 | 725 |  | 12.407 |  |  |  |  | Internal | 14.3 | [6 empty] | 16.4746885 | 82.1007998 |  | 51.8
8788.321 | 726 |  | 12.477 | [5 empty] | 14.3 | [6 empty] | 16.4748118 | 82.1007595 |  | 51.8
8800.798 | 727 |  | 12.377 | [5 empty] | 14.3 | [6 empty] | 16.4749218 | 82.1007254 |  | 51.8
8813.175 | 728 |  | 12.29 | [5 empty] | 14.3 | [6 empty] | 16.4750448 | 82.1006874 |  | 51.8
8813.175 | 728 | 0 | 12.29 | Metal loss | MFG | AXIAL SLOTTING | 9:36 |  | 14.3 | 52 | 11 | 10 | Internal | 0.318 | 265.46 | 16.4750449 | 82.1006873 | adj. to GW, poss. grinding | 51.8
8825.465 | 729 |  | 12.27 | [5 empty] | 14.3 | [6 empty] | 16.4751565 | 82.1006509 |  | 51.8
8837.735 | 730 |  | 11.77 |  |  |  |  | Internal | 14.3 | [6 empty] | 16.4752751 | 82.1006121 |  | 51.8
8849.505 | 731 |  | 12.45 |  |  |  |  | Internal | 14.3 | [6 empty] | 16.4753817 | 82.1005768 |  | 51.8
8861.955 | 732 |  | 12.375 |  |  |  |  | Internal | 14.3 | [6 empty] | 16.4754948 | 82.1005387 |  | 51.8
8874.33 | 733 |  | 12.405 | [5 empty] | 14.3 | [6 empty] | 16.4756092 | 82.1004999 |  | 51.8
8886.735 | 734 |  | 12.239 | [5 empty] | 14.3 | [6 empty] | 16.4757205 | 82.1004626 |  | 51.8
8898.974 | 735 |  | 12.193 |  |  |  |  | Internal | 14.3 | [6 empty] | 16.4758381 | 82.1004236 |  | 51.8
8911.167 | 736 |  | 12.227 |  |  |  |  | Internal | 14.3 | [6 empty] | 16.4759497 | 82.1003871 |  | 51.8
8923.394 | 737 |  | 12.377 |  |  |  |  | Internal | 14.3 | [6 empty] | 16.4760736 | 82.1003468 |  | 51.8
8935.771 | 738 |  | 12.183 | [5 empty] | 14.3 | [6 empty] | 16.4761824 | 82.1003099 |  | 51.8
8947.954 | 739 |  | 12.26 |  |  |  |  | Internal | 14.3 | [6 empty] | 16.4762937 | 82.1002707 |  | 51.8
8960.214 | 740 |  | 12.004 |  |  |  |  | Internal | 14.3 | [6 empty] | 16.4764068 | 82.1002311 |  | 51.8
8972.218 | 741 |  | 12.269 |  |  |  |  | Internal | 14.3 | [6 empty] | 16.4765172 | 82.1001929 |  | 51.8
8984.487 | 742 |  | 12.407 |  |  |  |  | Internal | 14.3 | [6 empty] | 16.4766309 | 82.1001554 |  | 51.8
8996.894 | 743 |  | 0.44 |  | Joint flange |  |  | Internal | [7 empty] | 16.4767462 | 82.1001173 |  | 51.8
8997.334 | 744 |  | 5.81 |  |  |  |  | Internal | 14.3 | [6 empty] | 16.4767513 | 82.1001155 |  | 51.8
8999.948 | 744 | 2.614 | 5.81 | Metal loss | Corrosion | CIRCUMFERENTIAL SLOTTING | 5:46 | Internal | 14.3 | 9 | 22 | 10 | Internal | 0.315 | 268.35 | 16.4767746 | 82.1001076 |  | 51.8
9000.492 | 744 | 3.158 | 5.81 | Metal loss | Corrosion | PITTING | 5:20 | Internal | 14.3 | 19 | 19 | 10 | Internal | 0.315 | 267.96 | 16.4767794 | 82.100106 |  | 51.8
9000.82 | 744 | 3.486 | 5.81 | Metal loss | Corrosion | PITTING | 4:54 |  | 14.3 | 22 | 16 | 10 | Internal | 0.316 | 267.8 | 16.4767794 | 82.100106 |  | 51.8
9001.018 | 744 | 3.684 | 5.81 | Metal loss | Corrosion | AXIAL SLOTTING | 4:28 |  | 14.3 | 19 | 13 | 10 | Internal | 0.315 | 267.96 | 16.4767875 | 82.1001033 |  | 51.8
9001.404 | 744 | 4.07 | 5.81 | Metal loss | Corrosion | PITTING | 5:20 | Internal | 14.3 | 20 | 20 | 10 | Internal | 0.315 | 267.91 | 16.4767875 | 82.1001033 |  | 51.8
9001.62 | 744 | 4.286 | 5.81 | Metal loss | Corrosion | PITTING | 5:36 | Internal | 14.3 | 19 | 16 | 10 | Internal | 0.315 | 267.96 | 16.4767894 | 82.1001026 |  | 51.8
9002.303 | 744 | 4.969 | 5.81 | Metal loss | Corrosion | PITTING | 5:20 | Internal | 14.3 | 29 | 17 | 10 | Internal | 0.316 | 267.09 | 16.4767955 | 82.1001005 |  | 51.8
9002.666 | 744 | 5.332 | 5.81 | Metal loss | Corrosion | AXIAL SLOTTING | 5:34 |  | 14.3 | 16 | 10 | 10 | Internal | 0.315 | 268.05 | 16.4767987 | 82.1000995 |  | 51.8
9003.144 | 745 |  | 4.322 |  |  |  |  | Internal | 25.4 | [6 empty] | 16.4768028 | 82.1000978 |  | 51.8
9004.199 | 745 | 1.055 | 4.322 |  | Bend |  |  |  | 25.4 | [6 empty] | 16.4768127 | 82.1000778 |  | 51.8
9007.466 | 746 |  | 10.092 | [5 empty] | 14.3 | [6 empty] | 16.4768107 | 82.1000568 |  | 51.8
9017.558 | 747 |  | 12.51 |  |  |  |  | Internal | 14.3 | [6 empty] | 16.4767992 | 82.0999616 |  | 51.8
9030.068 | 748 |  | 12.545 |  |  |  |  | Internal | 14.3 | [6 empty] | 16.4767847 | 82.0998453 |  | 51.8
9042.613 | 749 |  | 2.75 | [5 empty] | 25.4 | [6 empty] | 16.4767703 | 82.0997273 |  | 51.8
9043.738 | 749 | 1.125 | 2.75 |  | Bend |  |  |  | 25.4 | [6 empty] | 16.4767715 | 82.0997123 |  | 51.8
9045.363 | 750 |  | 11.82 | [5 empty] | 14.3 | [6 empty] | 16.4767734 | 82.0997027 |  | 51.8
9055.573 | 750 | 10.21 | 11.82 | Metal loss | Corrosion | PITTING | 5:31 | Internal | 14.3 | 18 | 20 | 10 | Internal | 0.315 | 267.91 | 16.476787 | 82.099608 |  | 51.8
9055.768 | 750 | 10.405 | 11.82 | Metal loss | Corrosion | PITTING | 5:17 |  | 14.3 | 16 | 26 | 10 | Internal | 0.315 | 267.93 | 16.4767873 | 82.0996062 |  | 51.8
9055.947 | 750 | 10.584 | 11.82 | Metal loss | Corrosion | PINHOLE | 5:20 |  | 14.3 | 13 | 11 | 10 | Internal | 0.315 | 268.23 | 16.4767875 | 82.0996045 |  | 51.7
9056.051 | 750 | 10.688 | 11.82 | Metal loss | Corrosion | CIRCUMFERENTIAL SLOTTING | 5:30 | Internal | 14.3 | 11 | 21 | 10 | Internal | 0.315 | 268.26 | 16.4767876 | 82.0996036 |  | 51.7
9056.388 | 750 | 11.025 | 11.82 | Metal loss | Corrosion | CIRCUMFERENTIAL SLOTTING | 5:40 | Internal | 14.3 | 9 | 21 | 10 | Internal | 0.315 | 268.35 | 16.4767876 | 82.0995975 |  | 51.7
9056.701 | 750 | 11.338 | 11.82 | Metal loss | Corrosion | PITTING | 5:44 | Internal | 14.3 | 18 |  | 10 | Internal | 0.315 | 267.91 | 16.4767885 | 82.0995975 |  | 51.7
9056.882 | 750 | 11.519 | 11.82 | Metal loss | Corrosion | CIRCUMFERENTIAL SLOTTING | 5:14 | Internal | 14.3 | 10 | 17 | 10 | Internal | 0.315 | 268.33 | 16.4767887 | 82.0995958 |  | 51.7
9057.183 | 751 |  | 12.37 | [5 empty] | 14.3 | [6 empty] | 16.4767891 | 82.0995931 |  | 51.7
9057.337 | 751 | 0.154 | 12.37 | Metal loss | Corrosion | PINHOLE | 5:34 | Internal | 14.3 | 9 | 9 | 10 | Internal | 0.315 | 268.35 | 16.4767896 | 82.0995917 |  | 51.7
9058.17 | 751 | 0.987 | 12.37 | Metal loss | Corrosion | CIRCUMFERENTIAL SLOTTING | 5:24 |  | 14.3 | 9 | 19 | 10 | Internal | 0.315 | 268.35 | 16.4767922 | 82.0995843 |  | 51.7
9058.188 | 751 | 1.005 | 12.37 | Metal loss | Corrosion | CIRCUMFERENTIAL SLOTTING | 5:48 |  | 14.3 | 6 | 21 | 10 | Internal | 0.315 | 268.42 | 16.4767922 | 82.0995841 |  | 51.7
9058.442 | 751 | 1.259 | 12.37 | Metal loss | Corrosion | CIRCUMFERENTIAL SLOTTING | 6:12 | Internal | 14.3 | 13 | 23 | 10 | Internal | 0.315 | 268.23 | 16.4767922 | 82.0995841 |  | 51.7
9058.641 | 751 | 1.458 | 12.37 | Metal loss | Corrosion | CIRCUMFERENTIAL SLOTTING | 6:36 |  | 14.3 | 10 | 25 | 10 | Internal | 0.315 | 268.33 | 16.4767941 | 82.0995787 |  | 51.7
9058.797 | 751 | 1.614 | 12.37 | Metal loss | Corrosion | CIRCUMFERENTIAL SLOTTING | 5:04 | Internal | 14.3 | 12 | 20 | 10 | Internal | 0.315 | 268.26 | 16.4767941 | 82.0995787 |  | 51.7
9059.095 | 751 | 1.912 | 12.37 | Metal loss | Corrosion | PINHOLE | 5:34 | Internal | 14.3 | 10 | 11 | 10 | Internal | 0.315 | 268.29 | 16.476795 | 82.099576 |  | 51.7
9059.449 | 751 | 2.266 | 12.37 | Metal loss | Corrosion | PITTING | 5:34 |  | 14.3 | 21 | 23 | 10 | Internal | 0.315 | 267.86 | 16.4767961 | 82.0995728 |  | 51.7
9069.553 | 752 |  | 12.465 | [5 empty] | 14.3 | [6 empty] | 16.476827 | 82.0994829 |  | 51.7
9074.85 | 752 | 5.297 | 12.465 | Metal loss | Corrosion | PITTING | 5:54 | Internal | 14.3 | 20 | 22 | 10 | Internal | 0.315 | 267.91 | 16.4768404 | 82.0994349 |  | 51.7
9080.561 | 752 | 11.008 | 12.465 | Metal loss | Corrosion | CIRCUMFERENTIAL SLOTTING | 6:02 |  | 14.3 | 10 | 20 | 10 | Internal | 0.315 | 268.33 | 16.4768547 | 82.0993832 |  | 51.7
9082.018 | 753 |  | 12.5 |  |  |  |  | Internal | 14.3 | [6 empty] | 16.4768584 | 82.0993701 |  | 51.7
9094.518 | 754 |  | 12.41 | [5 empty] | 14.3 | [6 empty] | 16.4768898 | 82.0992569 |  | 51.7
9105.834 | 754 | 11.316 | 12.41 | Metal loss | Corrosion | PITTING | 5:50 |  | 14.3 | 16 | 18 | 10 | Internal | 0.315 | 268.11 | 16.4769183 | 82.0991545 |  | 51.7
9106.928 | 755 |  | 12.465 |  |  |  |  | Internal | 14.3 | [6 empty] | 16.4769211 | 82.0991446 |  | 51.7
9119.393 | 756 |  | 12.44 |  |  |  |  | Internal | 14.3 | [6 empty] | 16.4769524 | 82.0990317 |  | 51.7
9131.833 | 757 |  | 12.5 | [5 empty] | 14.3 | [6 empty] | 16.4769872 | 82.0989209 |  | 51.7
9136.33 | 757 | 4.497 | 12.5 | Metal loss | MFG | PITTING | 6:32 |  | 14.3 | 22 | 17 | 10 | External | 0.316 | 267.8 | 16.4769991 | 82.0988802 |  | 51.7
9144.333 | 758 |  | 12.5 | [5 empty] | 14.3 | [6 empty] | 16.4770202 | 82.098808 |  | 51.7
9156.833 | 759 |  | 4.77 | [5 empty] | 14.3 | [6 empty] | 16.4770523 | 82.0986935 |  | 51.7
9161.603 | 760 |  | 12.34 |  |  |  |  | Internal | 14.3 | [6 empty] | 16.4770634 | 82.0986512 |  | 51.7
9173.943 | 761 |  | 12.37 |  |  |  |  | Internal | 14.3 | [6 empty] | 16.4770976 | 82.0985394 |  | 51.7
9186.313 | 762 |  | 12.43 | [5 empty] | 14.3 | [6 empty] | 16.4771319 | 82.0984273 |  | 51.7
9198.743 | 763 |  | 12.425 | [5 empty] | 14.3 | [6 empty] | 16.4771664 | 82.0983146 |  | 51.7
9211.168 | 764 |  | 12.435 |  |  |  |  | Internal | 14.3 | [6 empty] | 16.4772009 | 82.098202 |  | 51.7
9223.603 | 765 |  | 12.465 | [5 empty] | 14.3 | [6 empty] | 16.4772354 | 82.0980892 |  | 51.7
9236.068 | 766 |  | 12.555 |  |  |  |  | Internal | 14.3 | [6 empty] | 16.4772684 | 82.0979771 |  | 51.7
9248.623 | 767 |  | 12.46 | [5 empty] | 14.3 | [6 empty] | 16.4773016 | 82.097864 |  | 51.7
9261.083 | 768 |  | 12.429 | [5 empty] | 14.3 | [6 empty] | 16.4773346 | 82.0977519 |  | 51.7
9273.512 | 769 |  | 12.438 | [5 empty] | 14.3 | [6 empty] | 16.4773675 | 82.0976401 |  | 51.7
9285.95 | 770 |  | 12.52 | [5 empty] | 14.3 | [6 empty] | 16.4774004 | 82.0975282 |  | 51.7
9298.47 | 771 |  | 12.49 | [5 empty] | 14.3 | [6 empty] | 16.4774336 | 82.0974155 |  | 51.7
9310.96 | 772 |  | 12.5 |  |  |  |  | Internal | 14.3 | [6 empty] | 16.4774637 | 82.0973039 |  | 51.7
9323.46 | 773 |  | 12.44 | [5 empty] | 14.3 | [6 empty] | 16.4774945 | 82.0971897 |  | 51.7
9335.9 | 774 |  | 12.47 | [5 empty] | 14.3 | [6 empty] | 16.4775251 | 82.0970763 |  | 51.7
9348.37 | 775 |  | 12.45 |  |  |  |  | Internal | 14.3 | [6 empty] | 16.4775549 | 82.0969632 |  | 51.7
9360.82 | 776 |  | 12.51 | [5 empty] | 14.3 | [6 empty] | 16.477586 | 82.0968489 |  | 51.7
9373.33 | 777 |  | 12.49 |  |  |  |  | Internal | 14.3 | [6 empty] | 16.4776181 | 82.0967347 |  | 51.7
9385.82 | 778 |  | 12.47 |  |  |  |  | Internal | 14.3 | [6 empty] | 16.4776511 | 82.0966218 |  | 51.7
9398.29 | 779 |  | 12.52 | [5 empty] | 14.3 | [6 empty] | 16.4776842 | 82.0965093 |  | 51.7
9410.81 | 780 |  | 12.47 | [5 empty] | 14.3 | [6 empty] | 16.4777177 | 82.0963961 |  | 51.7
9423.28 | 781 |  | 12.48 |  |  |  |  | Internal | 14.3 | [6 empty] | 16.477751 | 82.0962829 |  | 51.6
9435.76 | 782 |  | 12.51 | [5 empty] | 14.3 | [6 empty] | 16.4777838 | 82.0961696 |  | 51.6
9448.27 | 783 |  | 12.48 | [5 empty] | 14.3 | [6 empty] | 16.4778148 | 82.0960561 |  | 51.6
9460.75 | 784 |  | 12.495 |  |  |  |  | Internal | 14.3 | [6 empty] | 16.4778442 | 82.0959431 |  | 51.6
9473.245 | 785 |  | 12.455 | [5 empty] | 14.3 | [6 empty] | 16.4778725 | 82.09583 |  | 51.6
9485.7 | 786 |  | 10.8 | [5 empty] | 14.3 | [6 empty] | 16.4779007 | 82.0957153 |  | 51.6
9496.5 | 787 |  | 11.02 | [5 empty] | 14.3 | [6 empty] | 16.4779245 | 82.0956162 |  | 51.6
9507.52 | 788 |  | 12.46 |  |  |  |  | Internal | 14.3 | [6 empty] | 16.4779557 | 82.0954555 |  | 51.6
9519.98 | 789 |  | 12.49 | [5 empty] | 14.3 | [6 empty] | 16.4779815 | 82.0953411 |  | 51.6
9532.47 | 790 |  | 11.125 |  |  |  |  | Internal | 14.3 | [6 empty] | 16.4780055 | 82.0952282 |  | 51.6
9543.595 | 791 |  | 4.035 |  |  |  |  | Internal | 25.4 | [6 empty] | 16.4780261 | 82.0951116 |  | 51.6
9544.505 | 791 | 0.91 | 4.035 |  | Bend |  |  | Internal | 25.4 | [6 empty] | 16.4780379 | 82.0951018 |  | 51.6
9547.63 | 792 |  | 3.72 | [5 empty] | 14.3 | [6 empty] | 16.4780566 | 82.0950979 |  | 51.6
9551.35 | 793 |  | 12.5 |  |  |  |  | Internal | 14.3 | [6 empty] | 16.4780897 | 82.0950928 |  | 51.6
9563.85 | 794 |  | 12.41 |  |  |  |  | Internal | 14.3 | [6 empty] | 16.4782024 | 82.0950776 |  | 51.6
9576.26 | 795 |  | 12.42 | [5 empty] | 14.3 | [6 empty] | 16.4783151 | 82.0950663 |  | 51.6
9588.68 | 796 |  | 12.54 | [5 empty] | 14.3 | [6 empty] | 16.4784255 | 82.0950562 |  | 51.6
9601.22 | 797 |  | 12.245 | [5 empty] | 14.3 | [6 empty] | 16.478537 | 82.095046 |  | 51.6
9613.465 | 798 |  | 12.474 | [5 empty] | 14.3 | [6 empty] | 16.4786459 | 82.0950361 |  | 51.6
9625.939 | 799 |  | 12.535 | [5 empty] | 14.3 | [6 empty] | 16.4787563 | 82.095026 |  | 51.6
9638.474 | 800 |  | 12.455 |  |  |  |  | Internal | 14.3 | [6 empty] | 16.4788677 | 82.0950158 |  | 51.6
9650.929 | 801 |  | 12.574 |  |  |  |  | Internal | 14.3 | [6 empty] | 16.4789785 | 82.0950057 |  | 51.6
9663.503 | 802 |  | 12.497 |  |  |  |  | Internal | 14.3 | [6 empty] | 16.4790896 | 82.0949956 |  | 51.6
9676 | 803 |  | 12.507 |  |  |  |  | Internal | 14.3 | [6 empty] | 16.4792006 | 82.0949855 |  | 51.6
9688.507 | 804 |  | 12.464 | [5 empty] | 14.3 | [6 empty] | 16.4793118 | 82.0949753 |  | 51.6
9700.971 | 805 |  | 12.542 |  |  |  |  | Internal | 14.3 | [6 empty] | 16.4794237 | 82.0949589 |  | 51.6
9713.513 | 806 |  | 12.518 |  |  |  |  | Internal | 14.3 | [6 empty] | 16.4795381 | 82.0949438 |  | 51.6
9726.031 | 807 |  | 12.467 | [5 empty] | 14.3 | [6 empty] | 16.4796528 | 82.0949291 |  | 51.6
9738.498 | 808 |  | 12.548 | [5 empty] | 14.3 | [6 empty] | 16.4797647 | 82.0949152 |  | 51.6
9751.046 | 809 |  | 12.527 | [5 empty] | 14.3 | [6 empty] | 16.4798785 | 82.0949013 |  | 51.6
9763.573 | 810 |  | 12.487 |  |  |  |  | Internal | 14.3 | [6 empty] | 16.4799992 | 82.0948852 |  | 51.6
9776.06 | 811 |  | 12.495 | [5 empty] | 14.3 | [6 empty] | 16.4801139 | 82.0948721 |  | 51.6
9788.555 | 812 |  | 12.427 |  |  |  |  | Internal | 14.3 | [6 empty] | 16.4802261 | 82.0948579 |  | 51.6
9788.89 | 812 | 0.335 | 12.427 | Metal loss | Corrosion | PINHOLE | 5:46 |  | 14.3 | 12 | 14 | 10 | Internal | 0.315 | 268.26 | 16.4802291 | 82.0948575 |  | 51.6
9789.165 | 812 | 0.61 | 12.427 | Metal loss | Corrosion | CIRCUMFERENTIAL SLOTTING | 5:36 | Internal | 14.3 | 6 | 16 | 10 | Internal | 0.315 | 268.42 | 16.4802316 | 82.0948571 |  | 51.6
9789.23 | 812 | 0.675 | 12.427 | Metal loss | Corrosion | CIRCUMFERENTIAL SLOTTING | 5:56 | Internal | 14.3 | 13 | 23 | 10 | Internal | 0.315 | 268.23 | 16.4802322 | 82.094857 |  | 51.6
9800.982 | 813 |  | 12.455 | [5 empty] | 14.3 | [6 empty] | 16.4803381 | 82.0948426 |  | 51.6
9813.437 | 814 |  | 12.465 |  |  |  |  | Internal | 14.3 | [6 empty] | 16.4804511 | 82.0948276 |  | 51.6
9825.902 | 815 |  | 12.435 | [5 empty] | 14.3 | [6 empty] | 16.4805634 | 82.0948132 |  | 51.6
9838.337 | 816 |  | 11.285 | [5 empty] | 14.3 | [6 empty] | 16.4806765 | 82.094799 |  | 51.6
9849.622 | 817 |  | 11.937 |  |  |  |  | Internal | 14.3 | [6 empty] | 16.4807804 | 82.094786 |  | 51.6
9861.559 | 818 |  | 12.498 |  |  |  |  | Internal | 14.3 | [6 empty] | 16.480887 | 82.0947732 |  | 51.6
9874.057 | 819 |  | 12.444 |  |  |  |  | Internal | 14.3 | [6 empty] | 16.4809989 | 82.0947604 |  | 51.6
9886.501 | 820 |  | 12.633 |  |  |  |  | Internal | 14.3 | [6 empty] | 16.481114 | 82.0947486 |  | 51.6
9899.134 | 821 |  | 12.467 |  |  |  |  | Internal | 14.3 | [6 empty] | 16.4812261 | 82.0947382 |  | 51.6
9911.601 | 822 |  | 12.488 | [5 empty] | 14.3 | [6 empty] | 16.4813406 | 82.0947282 |  | 51.6
9924.089 | 823 |  | 12.466 | [5 empty] | 14.3 | [6 empty] | 16.4814534 | 82.0947185 |  | 51.6
9936.555 | 824 |  | 12.508 |  |  |  |  | Internal | 14.3 | [6 empty] | 16.4815671 | 82.09471 |  | 51.5
9949.063 | 825 |  | 12.425 | [5 empty] | 14.3 | [6 empty] | 16.4816812 | 82.0947032 |  | 51.5
9961.488 | 826 |  | 12.515 |  |  |  |  | Internal | 14.3 | [6 empty] | 16.4817948 | 82.0946984 |  | 51.5
9974.003 | 827 |  | 12.485 |  |  |  |  | Internal | 14.3 | [6 empty] | 16.4819088 | 82.0946947 |  | 51.5
9986.488 | 828 |  | 12.485 |  |  |  |  | Internal | 14.3 | [6 empty] | 16.4820217 | 82.0946904 |  | 51.5
9998.973 | 829 |  | 11.5 |  |  |  |  | Internal | 14.3 | [6 empty] | 16.4821354 | 82.0946836 |  | 51.5
10010.473 | 830 |  | 12.565 | [5 empty] | 14.3 | [6 empty] | 16.4822406 | 82.0946774 |  | 51.5
10023.038 | 831 |  | 12.515 |  |  |  |  | Internal | 14.3 | [6 empty] | 16.4823547 | 82.0946725 |  | 51.5
10035.553 | 832 |  | 12.5 | [5 empty] | 14.3 | [6 empty] | 16.4824589 | 82.0946677 |  | 51.5
10048.053 | 833 |  | 12.511 | [5 empty] | 14.3 | [6 empty] | 16.4825727 | 82.094668 |  | 51.5
10060.564 | 834 |  | 12.458 | [5 empty] | 14.3 | [6 empty] | 16.4826873 | 82.0946672 |  | 51.5
10073.022 | 835 |  | 7.278 |  |  |  |  | Internal | 14.3 | [6 empty] | 16.482801 | 82.0946647 |  | 51.5
10080.3 | 836 |  | 3.111 |  |  |  |  | Internal | 25.4 | [6 empty] | 16.4828677 | 82.0946623 |  | 51.5
10081.3 | 836 | 1 | 3.111 |  | Bend |  |  |  | 25.4 | [6 empty] | 16.4828782 | 82.0946563 |  | 51.5
10083.411 | 837 |  | 4.152 |  |  |  |  | Internal | 14.3 | [6 empty] | 16.4828905 | 82.0946456 |  | 51.5
10087.563 | 838 |  | 12.511 | [5 empty] | 14.3 | [6 empty] | 16.4829189 | 82.0946196 |  | 51.5
10100.074 | 839 |  | 12.392 |  |  |  |  | Internal | 14.3 | [6 empty] | 16.4830053 | 82.0945424 |  | 51.5
10112.466 | 840 |  | 3.095 |  |  |  |  | Internal | 25.4 | [6 empty] | 16.4830906 | 82.0944663 |  | 51.5
10113.471 | 840 | 1.005 | 3.095 |  | Bend |  |  |  | 25.4 | [6 empty] | 16.4830962 | 82.0944511 |  | 51.5
10115.561 | 841 |  | 12.525 | [5 empty] | 14.3 | [6 empty] | 16.4830995 | 82.0944382 |  | 51.5
10128.086 | 842 |  | 5.132 |  |  |  |  | Internal | 14.3 | [6 empty] | 16.4831297 | 82.0943251 |  | 51.5
10133.218 | 843 |  | 8.375 | [5 empty] | 14.3 | [6 empty] | 16.4831424 | 82.0942781 |  | 51.5
10141.593 | 844 |  | 12.515 | [5 empty] | 14.3 | [6 empty] | 16.4831653 | 82.0941976 |  | 51.5
10154.108 | 845 |  | 12.511 | [5 empty] | 14.3 | [6 empty] | 16.4831929 | 82.0941156 |  | 51.5
10166.619 | 846 |  | 12.525 | [5 empty] | 14.3 | [6 empty] | 16.4832284 | 82.0940033 |  | 51.5
10179.144 | 847 |  | 12.504 |  |  |  |  | Internal | 14.3 | [6 empty] | 16.4832607 | 82.0938881 |  | 51.5
10191.648 | 848 |  | 12.573 | [5 empty] | 14.3 | [6 empty] | 16.483292 | 82.0937762 |  | 51.5
10204.221 | 849 |  | 12.542 | [5 empty] | 14.3 | [6 empty] | 16.4833276 | 82.0936622 |  | 51.5
10216.763 | 850 |  | 12.491 |  |  |  |  | Internal | 14.3 | [6 empty] | 16.4833585 | 82.093548 |  | 51.5
10229.254 | 851 |  | 12.54 |  |  |  |  | Internal | 14.3 | [6 empty] | 16.4833884 | 82.093434 |  | 51.5
10241.794 | 852 |  | 12.525 | [5 empty] | 14.3 | [6 empty] | 16.4834199 | 82.093319 |  | 51.5
10254.319 | 853 |  | 12.04 | [5 empty] | 14.3 | [6 empty] | 16.4834549 | 82.0932074 |  | 51.5
10266.359 | 854 |  | 2.89 |  |  |  |  | Internal | 25.4 | [6 empty] | 16.4834905 | 82.0930962 |  | 51.5
10267.544 | 854 | 1.185 | 2.89 |  | Bend |  |  |  | 25.4 | [6 empty] | 16.4834915 | 82.0930839 |  | 51.5
10269.249 | 855 |  | 12.48 |  |  |  |  | Internal | 14.3 | [6 empty] | 16.4834923 | 82.0930733 |  | 51.5
10281.729 | 856 |  | 12.515 |  |  |  |  | Internal | 14.3 | [6 empty] | 16.4835003 | 82.0929551 |  | 51.5
10294.244 | 857 |  | 12.535 | [5 empty] | 14.3 | [6 empty] | 16.4835107 | 82.0928462 |  | 51.5
10306.779 | 858 |  | 12.46 | [5 empty] | 14.3 | [6 empty] | 16.4835147 | 82.0927267 |  | 51.5
10319.239 | 859 |  | 5.38 | [5 empty] | 14.3 | [6 empty] | 16.4835183 | 82.0926077 |  | 51.5
10324.619 | 860 |  | 2.915 | [5 empty] | 25.4 | [6 empty] | 16.4835196 | 82.0925573 |  | 51.5
10325.674 | 860 | 1.055 | 2.915 |  | Bend |  |  | Internal | 25.4 | [6 empty] | 16.4835199 | 82.0925437 |  | 51.5
10327.534 | 861 |  | 2.055 | [5 empty] | 14.3 | [6 empty] | 16.4835198 | 82.0925327 |  | 51.5
10329.589 | 862 |  | 4.933 | [5 empty] | 25.4 | [6 empty] | 16.4835198 | 82.0925155 |  | 51.5
10330.569 | 862 | 0.98 | 4.933 |  | Bend |  |  | Internal | 25.4 | [6 empty] | 16.4835349 | 82.0925036 |  | 51.5
10334.522 | 863 |  | 1.53 |  |  |  |  | Internal | 14.3 | [6 empty] | 16.4835529 | 82.0925017 |  | 51.5
10336.052 | 863 |  | 0.385 |  | Joint flange | [10 empty] | 16.4835656 | 82.0925008 |  | 51.5
10336.437 | 864 |  | 12.533 |  |  |  |  | Internal | 14.3 | [6 empty] | 16.4835697 | 82.0925005 |  | 51.5
10348.97 | 865 |  | 6.2 | [5 empty] | 14.3 | [6 empty] | 16.4836834 | 82.0924927 |  | 51.4
10350.955 | 865 | 1.985 | 6.2 |  | Support |  | 6:00 | Internal | 14.3 | 1140 | 375 |  |  |  |  | 16.4837069 | 82.0924909 |  | 51.4
10355.17 | 866 |  | 12.69 |  |  |  |  | Internal | 14.3 | [6 empty] | 16.4837377 | 82.0924887 |  | 51.4
10367.86 | 867 |  | 12.7 | [5 empty] | 14.3 | [6 empty] | 16.4838512 | 82.0924802 |  | 51.4
10380.56 | 868 |  | 12.7 |  |  |  |  | Internal | 14.3 | [6 empty] | 16.4839647 | 82.0924715 |  | 51.4
10393.26 | 869 |  | 4.52 | [5 empty] | 25.4 | [6 empty] | 16.4840783 | 82.0924632 |  | 51.4
10394.3 | 869 | 1.04 | 4.52 |  | Bend |  |  |  | 25.4 | [6 empty] | 16.4840902 | 82.0924502 |  | 51.4
10397.78 | 870 |  | 11.85 |  |  |  |  | Internal | 14.3 | [6 empty] | 16.48409 | 82.0924277 |  | 51.4
10409.63 | 871 |  | 1.75 |  |  |  |  | Internal | 14.3 | [6 empty] | 16.4840839 | 82.0923189 |  | 51.4
10411.38 | 872 |  | 12.67 | [5 empty] | 14.3 | [6 empty] | 16.4840829 | 82.092303 |  | 51.4
| 872 |  | 12.67 |  | Offtake tap |  | 9:00 | Internal | 14.3 | 75 | 75 |  |  |  |  | 16.4840759 | 82.0921858 |  | 51.4
10424.05 | 873 |  | 1.55 |  | Valve | [10 empty] | 16.4840757 | 82.0921822 |  | 51.4
10425.6 | 874 |  | 2.15 |  |  |  |  | Internal | 20.6 | [6 empty] | 16.484075 | 82.0921695 |  | 51.4
| 874 |  | 2.15 |  | Offtake tap |  | 9:00 |  | 20.6 | 75 | 75 |  |  |  |  | 16.4840745 | 82.0921607 |  | 51.4
| 874 |  | 2.15 |  | Offtake tap |  | 12:00 | Internal | 20.6 | 25 | 25 |  |  |  |  | 16.4840743 | 82.0921562 |  | 51.4
| 874 |  | 2.15 |  | Offtake tap |  | 6:00 |  | 20.6 | 25 | 25 |  |  |  |  | 16.484074 | 82.0921507 |  | 51.4
| 874 |  | 2.15 |  | Offtake tap |  | 12:00 |  | 20.6 | 25 | 25 |  |  |  |  | 16.484073 | 82.09213 |  | 51.4
10427.75 | 875 |  | 0.59 |  | Tee pipe |  |  | Internal | [7 empty] | 16.4840728 | 82.0921256 |  | 51.4
10428.34 | 875 |  | 1.5 |  | Valve |  |  | Internal | [7 empty] | 16.4840737 | 82.0921197 |  | 51.4
10429.84 | 875 | [7 empty] | 14.3 | [6 empty] | 16.4840742 | 82.0921061
Internal
Internal
Internal
Internal
Internal
Internal
Internal
Internal
Internal
Internal
Internal
Internal
Internal
Internal
Internal
Internal
Internal
Internal
Internal
Internal
Internal
Internal
Internal
Internal
Internal
Internal
Internal
Internal
Internal
Internal
Internal
Internal
Internal
Internal
Internal
Internal
Internal
Internal
Internal
Internal
Internal
Internal
Internal
Internal
Internal
Internal
Internal
Internal
Internal
Internal
Internal
Internal
Internal
Internal
Internal
Internal
Internal
Internal
Internal
Internal
Internal
Internal
Internal
Internal
Internal
Internal
Internal
Internal
Internal
Internal
Internal
Internal
Internal
Internal
Internal
Internal
Internal
Internal
Internal
Internal
Internal
Internal
Internal
Internal
Internal
Internal
Internal
Internal
Internal
Internal
Internal
Internal
Internal
Internal
Internal
Internal
Internal
Internal
Internal
Internal
Internal
Internal
Internal
Internal
Internal
Internal
Internal
Internal
Internal
Internal
Internal
Internal
Internal
Internal
Internal
Internal
Internal
Internal
Internal
Internal
Internal
Internal
Internal
Internal
Internal
Internal
Internal
Internal
Internal
Internal
Internal
Internal
Internal
Internal
Internal
Internal
Internal
Internal
Internal
Internal
Internal
Internal
Internal
Internal
Internal
Internal
Internal
Internal
Internal
Internal
Internal
Internal
Internal
Internal
Internal
Internal
Internal
Internal
Internal
Internal
Internal
Internal
Internal
Internal
Internal
Internal
Internal
Internal
Internal
Internal
Internal
Internal
Internal
Internal
Internal
Internal
Internal
Internal
Internal
Internal
Internal
Internal
Internal
Internal
Internal
Internal
Internal

## Severity List
Abs. Distance (m) | Pipe Number | Distance to U/S GW, m | Pipe Length (m) | Feature Type | Feature Identification | Dimension Class | Orientation O'clock | WT, mm | Length (mm) | Width (mm) | Depth, % WT | Surface Location | ERF (ASME B31G) | Psafe (ASME B31G), kg/cm2 | Latitude | Longitude | Comments
346.135 | 40 | 0.02 | 12.445 | Metal loss | Corrosion | GENERAL | 7:40 | 14.3 | 43 | 392 | 13.1958 | Internal | 0.318 | 265.4 | 16.420095 | 82.1335627 | adj. to GW
973.495 | 91 | 0.025 | 12.142 | Metal loss | MFG | PITTING | 10:20 | 14.3 | 40 | 65 | 13 | Internal | 0.318 | 265.79 | 16.4184486 | 82.1278312 | adj. to GW
1552.235 | 138 | 0.016 | 12.53 | Metal loss | MFG | GENERAL | 3:29 | 14.3 | 43 | 382 | 15 | External | 0.319 | 264.93 | 16.4171801 | 82.1226661 | adj. to GW
2164.693 | 187 | 12.065 | 12.129 | Metal loss | Corrosion | CIRCUMFERENTIAL GROOVING | 4:51 | 14.3 | 24 | 92 | 13.1958 | Internal | 0.316 | 267.37 | 16.4179689 | 82.117555
2420.845 | 208 | 12.468 | 12.529 | Metal loss | Corrosion | CIRCUMFERENTIAL SLOTTING | 5:38 | 14.3 | 12 | 41 | 13.1958 | Internal | 0.315 | 268.18 | 16.4189475 | 82.1156404
3629.713 | 307 | 0.03 | 12.25 | Metal loss | MFG | CIRCUMFERENTIAL GROOVING | 3:00 | 14.3 | 29 | 302 | 13 | Internal | 0.317 | 266.94 | 16.4274197 | 82.1106156 | adj. to GW
4160.39 | 349 | 12.295 | 12.318 | Metal loss | Corrosion | CIRCUMFERENTIAL GROOVING | 4:35 | 14.3 | 22 | 146 | 13.1958 | Internal | 0.316 | 267.54 | 16.432253 | 82.1098228 | adj. to GW
4616.427 | 387 | 0.01 | 12.473 | Metal loss | Corrosion | CIRCUMFERENTIAL GROOVING | 9:48 | 14.3 | 29 | 204 | 13.1958 | Internal | 0.317 | 266.92 | 16.4363869 | 82.1091355 | adj. to GW
9055.573 | 750 | 10.21 | 11.82 | Metal loss | Corrosion | PITTING | 5:31 | 14.3 | 18 | 20 | 12.1958 | Internal | 0.315 | 267.89 | 16.476787 | 82.099608
9055.768 | 750 | 10.405 | 11.82 | Metal loss | Corrosion | PITTING | 5:17 | 14.3 | 16 | 26 | 14.1958 | Internal | 0.315 | 267.92 | 16.4767873 | 82.0996062

## Sheet1
Compatibility Report for 14inch RD to RT Oil Pipeline.xls
Run on 25-04-2025 11:46
If the workbook is saved in an earlier file format or opened in an earlier version of Microsoft Excel, the listed features will not be available.
Minor loss of fidelity | # of occurrences | Version
Some cells or styles in this workbook contain formatting that is not supported by the selected file format. These formats will be converted to the closest format available. | 121 | Excel 97-2003