## Pipe Tally
Abs. Distance (m) | Distance to U/S GW(m) | Pipe Number | Pipe Length(m) | Feature Identification | Feature Type | Dimensions Classification | Orientation o' clock | Length(mm) | Width(mm) | WT (mm) | Depth % | Depth(mm) | Type | ERF (ASME B31G) | Psafe (ASME B31G) Barg | Comment
0 |  | 2 | 1.5 | Valve | [6 empty] | 0 |  |  | 0
1.5 |  | 2 | 0.28 | [7 empty] | 1 |  |  | 1
1.78 |  | 2 | 0.62 | T-piece | [6 empty] | 2 |  |  | 2
2.4 |  | 3 | 3.48 | [7 empty] | 3 |  |  | 3
5.88 |  | 4 | 1.5 | Valve | [6 empty] | 4 |  |  | 4
7.38 |  | 4 | 12.45 | [6 empty] | 15 | 5 |  |  | 5
19.83 |  | 5 | 3.05 | [6 empty] | 15.2 | 6 |  |  | 6
21.63 | 1.8 | 5 | 3.05 | MFG | Metal Loss |  | 08:31:34 | 113 | 141 |  | 7 |  | Internal | 7
21.82 | 1.99 | 5 | 3.05 | MFG | Metal Loss |  | 08:56:25 | 61 | 120 |  | 8 |  | Internal | 8
21.99 | 2.16 | 5 | 3.05 | MFG | Metal Loss |  | 08:56:21 | 113 | 104 |  | 9 |  | Internal | 9
22.34 | 2.51 | 5 | 3.05 | MFG | Metal Loss |  | 09:16:16 | 71 | 50 |  | 10 |  | Internal | 10
22.88 |  | 6 | 12.46 | [6 empty] | 15.2 | 11 |  | Internal | 11
23.42 | 0.54 | 6 | 12.46 | MFG | Metal Loss |  | 04:11:06 | 115 | 91 |  | 12 |  | Internal | 12
23.78 | 0.9 | 6 | 12.46 | MFG | Metal Loss |  | 04:10:33 | 219 | 91 |  | 13 |  | Internal | 13
24.08 | 1.2 | 6 | 12.46 | MFG | Metal Loss |  | 04:15:25 | 98 | 79 |  | 14 |  | Internal | 14
24.29 | 1.41 | 6 | 12.46 | MFG | Metal Loss |  | 04:15:24 | 241 | 79 |  | 15 |  | Internal | 15
24.78 | 1.9 | 6 | 12.46 | MFG | Metal Loss |  | 04:05:13 | 121 | 59 |  | 16 |  | Internal | 16
25.34 | 2.46 | 6 | 12.46 | MFG | Metal Loss |  | 04:04:56 | 52 | 75 |  | 17 |  | Internal | 17
35.34 |  | 7 | 4.5 | Bend | [5 empty] | 24.5 | 18 |  | Internal | 18
39.84 |  | 8 | 11.4 | [6 empty] | 14.7 | 19 |  |  | 19
51.24 |  | 9 | 11.5 | [6 empty] | 15 | 20 |  |  | 20
61.11 | 9.87 | 9 | 11.5 | MFG | Metal Loss |  | 11:51:54 | 58 | 75 |  | 21 |  | Internal | 21
62.74 |  | 10 | 12.65 | [6 empty] | 14.7 | 22 |  |  | 22
63.7 | 0.96 | 10 | 12.65 | MFG | Metal Loss |  | 03:40:08 | 22 | 50 |  | 23 |  | Internal | 23
64 | 1.26 | 10 | 12.65 | MFG | Metal Loss |  | 03:29:51 | 329 | 84 |  | 24 |  | Internal | 24
65.25 | 2.51 | 10 | 12.65 | MFG | Metal Loss |  | 02:59:24 | 186 | 145 |  | 25 |  | Internal | 25
67.09 | 4.35 | 10 | 12.65 | MFG | Metal Loss |  | 03:27:28 | 100 | 88 |  | 26 |  | Internal | 26
67.79 | 5.05 | 10 | 12.65 | MFG | Metal Loss |  | 03:16:38 | 31 | 129 |  | 27 |  | Internal | 27
68.48 | 5.74 | 10 | 12.65 | MFG | Metal Loss |  | 03:46:03 | 22 | 50 |  | 28 |  | Internal | 28
70.34 | 7.6 | 10 | 12.65 | MFG | Metal Loss |  | 06:45:04 | 41 | 100 |  | 29 |  | Internal | 29
70.34 | 7.6 | 10 | 12.65 | MFG | Metal Loss |  | 03:45:04 | 25 | 50 |  | 30 |  | Internal | 30
75.39 |  | 11 | 4.1 | [6 empty] | 14.7 | 31 |  |  | 31
75.43 |  | 11 | 4.1 | MFG | Metal Loss |  | 03:22:50 | 164 | 84 |  | 32 |  | Internal | 32
75.82 |  | 11 | 4.1 | MFG | Metal Loss |  | 03:22:37 | 62 | 100 |  | 33 |  | Internal | 33
76.22 |  | 11 | 4.1 | MFG | Metal Loss |  | 03:22:36 | 75 | 88 |  | 34 |  | External | 34
76.94 |  | 11 | 4.1 | MFG | Metal Loss |  | 03:47:24 | 19 | 50 |  | 35 |  | Internal | 35
76.94 |  | 11 | 4.1 | MFG | Metal Loss |  | 06:52:24 | 48 | 104 |  | 36 |  | Internal | 36
77.23 |  | 11 | 4.1 | MFG | Metal Loss |  | 03:42:18 | 21 | 62 |  | 37 |  | Internal | 37
77.38 |  | 11 | 4.1 | MFG | Metal Loss |  | 03:32:07 | 33 | 87 |  | 38 |  | Internal | 38
77.38 |  | 11 | 4.1 | MFG | Metal Loss |  | 06:22:07 | 33 | 111 |  | 39 |  | Internal | 39
78.55 |  | 11 | 4.1 | MFG | Metal Loss |  | 03:40:50 | 19 | 38 |  | 40 |  | Internal | 40
78.55 |  | 11 | 4.1 | MFG | Metal Loss |  | 06:30:50 | 24 | 87 |  | 41 |  | Internal | 41
78.69 |  | 11 | 4.1 | MFG | Metal Loss |  | 11:20:42 | 86 | 95 |  | 42 |  | Internal | 42
78.76 |  | 11 | 4.1 | MFG | Metal Loss |  | 03:25:31 | 111 | 100 |  | 43 |  | Internal | 43
79.49 |  | 12 | 12.7 | [6 empty] | 14.7 | 44 |  |  | 44
80.54 |  | 12 | 12.7 | MFG | Metal Loss |  | 03:18:15 | 129 | 88 |  | 45 |  | Internal | 45
83.58 |  | 12 | 12.7 | MFG | Metal Loss |  | 02:53:15 | 57 | 38 |  | 46 |  | Internal | 46
88.1 |  | 12 | 12.7 | MFG | Metal Loss |  | 03:05:55 | 25 | 54 |  | 47 |  | Internal | 47
89.59 |  | 12 | 12.7 | MFG | Metal Loss |  | 03:13:14 | 51 | 54 |  | 48 |  | External | 48
91.17 |  | 12 | 12.7 | MFG | Metal Loss |  | 06:40:21 | 29 | 50 |  | 49 |  | Internal | 49
91.25 |  | 12 | 12.7 | MFG | Metal Loss |  | 07:20:14 | 29 | 62 |  | 50 |  | Internal | 50
92.19 |  | 13 | 6.9 | [6 empty] | 14.7 | 51 |  |  | 51
93.11 |  | 13 | 6.9 | MFG | Metal Loss |  | 02:49:18 | 83 | 87 |  | 52 |  | Internal | 52
94.85 |  | 13 | 6.9 | MFG | Metal Loss |  | 02:57:00 | 111 | 95 |  | 53 |  | Internal | 53
99.09 |  | 14 | 5.8 | [6 empty] | 14.7 | 54 |  |  | 54
99.31 |  | 14 | 5.8 | MFG | Metal Loss |  | 02:43:48 | 90 | 63 |  | 55 |  | Internal | 55
99.69 |  | 14 | 5.8 | MFG | Metal Loss |  | 06:53:49 | 79 | 111 |  | 56 |  | Internal | 56
99.86 |  | 14 | 5.8 | MFG | Metal Loss |  | 02:43:48 | 59 | 87 |  | 57 |  | Internal | 57
100.56 |  | 14 | 5.8 | MFG | Metal Loss |  | 11:03:24 | 124 | 63 |  | 58 |  | External | 58
100.74 |  | 14 | 5.8 | MFG | Metal Loss |  | 02:43:18 | 145 | 87 |  | 59 |  | External | 59
103.67 |  | 14 | 5.8 | MFG | Metal Loss |  | 11:01:49 | 67 | 100 |  | 60 |  | External | 60
103.7 |  | 14 | 5.8 | MFG | Metal Loss |  | 08:31:46 | 53 | 95 |  | 61 |  | External | 61
104.43 |  | 14 | 5.8 | MFG | Metal Loss |  | 02:56:27 | 64 | 84 |  | 62 |  | Internal | 62
104.89 |  | 15 | 0.45 | Flange | [6 empty] | 63 |  |  | 63
105.34 |  | 15 | 0.45 | [6 empty] | 14.3 | 64 |  |  | 64
106.87 |  | 15 | 0.45 | Bend | [5 empty] | 23.6 | 65 |  |  | 65
111.7 |  | 16 | 2.06 | [6 empty] | 15 | 66 |  |  | 66
113.76 |  | 17 | 2.96 | Bend | [5 empty] | 24.5 | 67 |  |  | 67
116.72 |  | 18 | 6.53 | [6 empty] | 14.7 | 68 |  |  | 68
123.25 |  | 19 | 11 | [6 empty] | 15 | 69 |  |  | 69
134.25 |  | 20 | 11.3 | [6 empty] | 15 | 70 |  |  | 70
144.22 |  | 20 | 11.3 | MFG | Metal Loss |  | 04:00:21 | 136 | 84 |  | 71 |  | Internal | 71
145.55 |  | 21 | 12.65 | [6 empty] | 14.7 | 72 |  |  | 72
145.63 |  | 21 | 13.65 | MFG | Metal Loss |  | 01:13:48 | 133 | 59 |  | 73 |  | Internal | 73
147.1 |  | 21 | 14.65 | MFG | Metal Loss |  | 03:58:57 | 113 | 95 |  | 74 |  | Internal | 74
147.91 |  | 21 | 15.65 | MFG | Metal Loss |  | 03:48:37 | 168 | 75 |  | 75 |  | Internal | 75
148.34 |  | 21 | 16.65 | MFG | Metal Loss |  | 03:48:34 | 143 | 75 |  | 76 |  | Internal | 76
148.79 |  | 21 | 17.65 | MFG | Metal Loss |  | 03:58:31 | 158 | 95 |  | 77 |  | Internal | 77
149.64 |  | 21 | 18.65 | MFG | Metal Loss |  | 03:48:40 | 141 | 75 |  | 78 |  | Internal | 78
150.45 |  | 21 | 19.65 | MFG | Metal Loss |  | 03:48:34 | 149 | 63 |  | 79 |  | Internal | 79
152.06 |  | 21 | 20.65 | MFG | Metal Loss |  | 03:39:21 | 121 | 70 |  | 80 |  | Internal | 80
157.19 |  | 21 | 21.65 | MFG | Metal Loss |  | 03:50:08 | 69 | 87 |  | 81 |  | Internal | 81
158.2 |  | 22 | 12.6 | [6 empty] | 15 | 82 |  |  | 82
158.31 |  | 22 | 12.6 | MFG | Metal Loss |  | 03:59:19 | 130 | 95 |  | 83 |  | Internal | 83
158.49 |  | 22 | 13.6 | MFG | Metal Loss |  | 03:59:16 | 134 | 111 |  | 84 |  | Internal | 84
158.87 |  | 22 | 14.6 | MFG | Metal Loss |  | 03:48:42 | 106 | 87 |  | 85 |  | Internal | 85
159.26 |  | 22 | 15.6 | MFG | Metal Loss |  | 03:58:28 | 95 | 95 |  | 86 |  | Internal | 86
159.69 |  | 22 | 16.6 | MFG | Metal Loss |  | 03:58:07 | 79 | 84 |  | 87 |  | Internal | 87
161 |  | 22 | 17.6 | MFG | Metal Loss |  | 03:53:15 | 114 | 91 |  | 88 |  | Internal | 88
170.12 |  | 22 | 18.6 | MFG | Metal Loss |  | 04:01:12 | 57 | 100 |  | 89 |  | Internal | 89
170.8 |  | 23 | 2.5 | Bend | [5 empty] | 24.7 | 90 |  |  | 90
171.44 |  | 23 | 2.5 | MFG | Metal Loss |  | 03:49:21 | 17 | 63 |  | 91 |  | Internal | 91
171.57 |  | 23 | 3.5 | MFG | Metal Loss |  | 03:59:00 | 27 | 100 |  | 92 |  | Internal | 92
171.71 |  | 23 | 4.5 | MFG | Metal Loss |  | 03:58:48 | 20 | 100 |  | 93 |  | Internal | 93
172.66 |  | 23 | 5.5 | MFG | Metal Loss |  | 01:26:13 | 28 | 100 |  | 94 |  | Internal | 94
172.74 |  | 23 | 6.5 | MFG | Metal Loss |  | 08:45:39 | 22 | 129 |  | 95 |  | Internal | 95
173.3 |  | 24 | 12.6 | [6 empty] | 14.7 | 96 |  |  | 96
185.9 |  | 25 | 12.6 | Defect | [5 empty] | 14.7 | 97 |  |  | 97
189.59 |  | 25 | 12.6 | MFG | Metal Loss |  | 01:46:09 | 23 | 25 |  | 98 |  | Internal | 98
189.82 |  | 25 | 12.6 | MFG | Metal Loss |  | 01:46:38 | 19 | 25 |  | 99 |  | Internal | 99
189.96 |  | 25 | 12.6 | MFG | Metal Loss |  | 01:46:57 | 23 | 25 |  | 100 |  | Internal | 100
190.52 |  | 25 | 12.6 | MFG | Metal Loss |  | 01:48:07 | 60 | 25 |  | 101 |  | Internal | 101
192.11 |  | 25 | 12.6 | MFG | Metal Loss |  | 01:11:45 | 33 | 25 |  | 102 |  | Internal | 102
192.48 |  | 25 | 12.6 | MFG | Metal Loss |  | 01:52:34 | 21 | 25 |  | 103 |  | Internal | 103
192.79 |  | 25 | 12.6 | MFG | Metal Loss |  | 01:13:10 | 36 | 25 |  | 104 |  | Internal | 104
192.79 |  | 25 | 12.6 | MFG | Metal Loss |  | 01:53:10 | 30 | 25 |  | 105 |  | Internal | 105
192.98 |  | 25 | 12.6 | MFG | Metal Loss |  | 01:13:37 | 30 | 25 |  | 106 |  | Internal | 106
193.51 |  | 25 | 12.6 | MFG | Metal Loss |  | 01:54:48 | 26 | 25 |  | 107 |  | Internal | 107
193.62 |  | 25 | 12.6 | MFG | Metal Loss |  | 01:55:02 | 31 | 25 |  | 108 |  | Internal | 108
194.3 |  | 25 | 12.6 | MFG | Metal Loss |  | 01:16:15 | 44 | 25 |  | 109 |  | Internal | 109
194.47 |  | 25 | 12.6 | MFG | Metal Loss |  | 01:56:33 | 39 | 25 |  | 110 |  | Internal | 110
194.58 |  | 25 | 12.6 | MFG | Metal Loss |  | 00:37:03 | 472 | 25 |  | 111 |  | External | 111
194.85 |  | 25 | 12.6 | MFG | Metal Loss |  | 02:07:06 | 35 | 50 |  | 112 |  | Internal | 112
194.92 |  | 25 | 12.6 | MFG | Metal Loss |  | 01:17:15 | 83 | 25 |  | 113 |  | Internal | 113
194.92 |  | 25 | 12.6 | MFG | Metal Loss |  | 01:57:13 | 83 | 25 |  | 114 |  | Internal | 114
195.43 |  | 25 | 12.6 | MFG | Metal Loss |  | 01:17:37 | 35 | 25 |  | 115 |  | Internal | 115
195.43 |  | 25 | 12.6 | MFG | Metal Loss |  | 01:57:37 | 26 | 25 |  | 116 |  | Internal | 116
196.13 |  | 25 | 12.6 | MFG | Metal Loss |  | 01:58:09 | 31 | 25 |  | 117 |  | Internal | 117
196.13 |  | 25 | 12.6 | MFG | Metal Loss |  | 01:18:09 | 31 | 25 |  | 118 |  | Internal | 118
196.18 |  | 25 | 12.6 | MFG | Metal Loss |  | 01:58:10 | 35 | 25 |  | 119 |  | Internal | 119
196.33 |  | 25 | 12.6 | MFG | Metal Loss |  | 01:58:12 | 26 | 25 |  | 120 |  | Internal | 120
196.34 |  | 25 | 12.6 | MFG | Metal Loss |  | 01:18:12 | 31 | 25 |  | 121 |  | Internal | 121
196.62 |  | 25 | 12.6 | MFG | Metal Loss |  | 01:18:19 | 61 | 25 |  | 122 |  | Internal | 122
196.64 |  | 25 | 12.6 | MFG | Metal Loss |  | 01:58:20 | 48 | 25 |  | 123 |  | Internal | 123
196.93 |  | 25 | 12.6 | MFG | Metal Loss |  | 01:18:32 | 31 | 25 |  | 124 |  | Internal | 124
197.15 |  | 25 | 12.6 | MFG | Metal Loss |  | 00:38:34 | 140 | 25 |  | 125 |  | Internal | 125
198.5 |  | 26 | 12.6 | [6 empty] | 14.7 | 126 |  |  | 126
199.3 |  | 26 | 12.6 | MFG | Metal Loss |  | 01:58:42 | 13 | 29 |  | 127 |  | Internal | 127
199.45 |  | 26 | 12.6 | MFG | Metal Loss |  | 01:53:43 | 23 | 25 |  | 128 |  | Internal | 128
199.84 |  | 26 | 12.6 | MFG | Metal Loss |  | 01:58:25 | 27 | 29 |  | 129 |  | Internal | 129
199.93 |  | 26 | 12.6 | MFG | Metal Loss |  | 04:58:18 | 20 | 29 |  | 130 |  | Internal | 130
199.93 |  | 26 | 12.6 | MFG | Metal Loss |  | 02:08:18 | 30 | 45 |  | 131 |  | Internal | 131
200.26 |  | 26 | 12.6 | MFG | Metal Loss |  | 04:28:03 | 20 | 38 |  | 132 |  | Internal | 132
200.29 |  | 26 | 12.6 | MFG | Metal Loss |  | 01:58:03 | 15 | 25 |  | 133 |  | Internal | 133
200.34 |  | 26 | 12.6 | MFG | Metal Loss |  | 01:58:01 | 19 | 25 |  | 134 |  | Internal | 134
200.45 |  | 26 | 12.6 | MFG | Metal Loss |  | 04:22:51 | 20 | 50 |  | 135 |  | Internal | 135
200.78 |  | 26 | 12.6 | MFG | Metal Loss |  | 01:52:42 | 17 | 34 |  | 136 |  | Internal | 136
200.93 |  | 26 | 12.6 | MFG | Metal Loss |  | 01:52:32 | 27 | 34 |  | 137 |  | Internal | 137
200.97 |  | 26 | 12.6 | MFG | Metal Loss |  | 04:27:31 | 19 | 34 |  | 138 |  | Internal | 138
202.13 |  | 26 | 12.6 | MFG | Metal Loss |  | 04:25:58 | 19 | 38 |  | 139 |  | Internal | 139
202.21 |  | 26 | 12.6 | MFG | Metal Loss |  | 01:55:54 | 24 | 29 |  | 140 |  | Internal | 140
202.38 |  | 26 | 12.6 | MFG | Metal Loss |  | 01:55:48 | 19 | 37 |  | 141 |  | Internal | 141
203.29 |  | 26 | 12.6 | MFG | Metal Loss |  | 01:55:08 | 19 | 41 |  | 142 |  | Internal | 142
204.02 |  | 26 | 12.6 | MFG | Metal Loss |  | 00:54:30 | 24 | 25 |  | 143 |  | Internal | 143
204.07 |  | 26 | 12.6 | MFG | Metal Loss |  | 04:34:26 | 18 | 29 |  | 144 |  | Internal | 144
205.01 |  | 26 | 12.6 | MFG | Metal Loss |  | 04:23:42 | 21 | 29 |  | 145 |  | Internal | 145
205.89 |  | 26 | 12.6 | MFG | Metal Loss |  | 04:03:07 | 62 | 79 |  | 146 |  | Internal | 146
207.51 |  | 26 | 12.6 | MFG | Metal Loss |  | 01:22:36 | 26 | 45 |  | 147 |  | Internal | 147
211.1 |  | 27 | 12.55 | [6 empty] | 14.7 | 148 |  |  | 148
212.17 |  | 27 | 12.55 | MFG | Metal Loss |  | 00:07:07 | 85 | 79 |  | 149 |  | Internal | 149
212.96 |  | 27 | 12.55 | MFG | Metal Loss |  | 03:55:22 | 93 | 104 |  | 150 |  | Internal | 150
213.37 |  | 27 | 12.55 | MFG | Metal Loss |  | 03:54:39 | 81 | 111 |  | 151 |  | Internal | 151
213.7 |  | 27 | 12.55 | MFG | Metal Loss |  | 03:54:43 | 85 | 116 |  | 152 |  | Internal | 152
214.88 |  | 27 | 12.55 | MFG | Metal Loss |  | 03:54:16 | 61 | 100 |  | 153 |  | Internal | 153
215.2 |  | 27 | 12.55 | MFG | Metal Loss |  | 03:53:49 | 68 | 95 |  | 154 |  | Internal | 154
215.95 |  | 27 | 12.55 | MFG | Metal Loss |  | 03:47:32 | 76 | 91 |  | 155 |  | Internal | 155
223.65 |  | 28 | 12.6 | [6 empty] | 14.7 | 156 |  |  | 156
223.91 |  | 28 | 12.6 | MFG | Metal Loss |  | 03:34:39 | 68 | 63 |  | 157 |  | Internal | 157
225.19 |  | 28 | 12.6 | MFG | Metal Loss |  | 03:44:30 | 44 | 84 |  | 158 |  | Internal | 158
226.03 |  | 28 | 12.6 | MFG | Metal Loss |  | 03:39:21 | 63 | 75 |  | 159 |  | Internal | 159
226.4 |  | 28 | 12.6 | MFG | Metal Loss |  | 03:44:27 | 43 | 95 |  | 160 |  | Internal | 160
228.04 |  | 28 | 12.6 | MFG | Metal Loss |  | 03:35:34 | 73 | 87 |  | 161 |  | Internal | 161
229.07 |  | 28 | 12.6 | MFG | Metal Loss |  | 03:46:44 | 78 | 100 |  | 162 |  | Internal | 162
236.25 |  | 29 | 12.6 | [6 empty] | 14.7 | 163 |  |  | 163
238.48 |  | 29 | 12.6 | MFG | Metal Loss |  | 03:49:09 | 78 | 100 |  | 164 |  | Internal | 164
241.26 |  | 29 | 12.6 | MFG | Metal Loss |  | 03:47:31 | 53 | 84 |  | 165 |  | Internal | 165
248.85 |  | 30 | 12.6 | [6 empty] | 15 | 166 |  |  | 166
248.98 |  | 30 | 12.6 | MFG | Metal Loss |  | 03:33:30 | 168 | 87 |  | 167 |  | Internal | 167
249.29 |  | 30 | 12.6 | MFG | Metal Loss |  | 03:38:34 | 67 | 75 |  | 168 |  | Internal | 168
249.64 |  | 30 | 12.6 | MFG | Metal Loss |  | 03:33:06 | 448 | 95 |  | 16 |  | Internal | 16
250.67 |  | 30 | 12.6 | MFG | Metal Loss |  | 03:32:31 | 127 | 87 |  | 16 |  | Internal | 16
250.86 |  | 30 | 12.6 | MFG | Metal Loss |  | 03:32:21 | 83 | 87 |  | 11 |  | Internal | 11
251.45 |  | 30 | 12.6 | MFG | Metal Loss |  | 03:31:54 | 87 | 37 |  | 15 |  | Internal | 15
252.43 |  | 30 | 12.6 | MFG | Metal Loss |  | 03:31:12 | 66 | 63 |  | 11 |  | Internal | 11
254.4 |  | 30 | 12.6 | MFG | Metal Loss |  | 00:09:46 | 146 | 25 |  | 12 |  | Internal | 12
261.45 |  | 31 | 12.6 | [6 empty] | 14.7 | 0 |  |  | 0
262.51 |  | 31 | 12.6 | MFG | Metal Loss |  | 00:01:33 | 92 | 29 |  | 10 |  | Internal | 10
267.18 |  | 31 | 12.6 | MFG | Metal Loss |  | 03:20:54 | 88 | 87 |  | 15 |  | Internal | 15
268.75 |  | 31 | 12.6 | MFG | Metal Loss |  | 11:51:03 | 48 | 38 |  | 10 |  | Internal | 10
268.99 |  | 31 | 12.6 | MFG | Metal Loss |  | 07:41:06 | 109 | 45 |  | 13 |  | Internal | 13
272.35 |  | 31 | 12.6 | MFG | Metal Loss |  | 08:31:40 | 127 | 50 |  | 10 |  | Internal | 10
274.05 |  | 32 | 12.6 | [6 empty] | 14.5 | 0 |  |  | 0
274.79 |  | 32 | 12.6 | MFG | Metal Loss |  | 07:42:13 | 56 | 29 |  | 13 |  | Internal | 13
276.39 |  | 32 | 12.6 | MFG | Metal Loss |  | 07:40:48 | 149 | 25 |  | 14 |  | Internal | 14
276.74 |  | 32 | 12.6 | MFG | Metal Loss |  | 07:40:36 | 67 | 25 |  | 16 |  | Internal | 16
286.65 |  | 33 | 12.6 | [6 empty] | 14.7 | 0 |  |  | 0
297.51 |  | 33 | 12.6 | MFG | Metal Loss |  | 03:30:19 | 15 | 54 |  | 12 |  | Internal | 12
297.76 |  | 33 | 12.6 | MFG | Metal Loss |  | 03:09:57 | 67 | 100 |  | 10 |  | Internal | 10
299.25 |  | 34 | 10.1 | [6 empty] | 14.7 | 0 |  |  | 0
299.27 |  | 34 | 10.1 | MFG | Metal Loss |  | 07:47:55 | 50 | 100 |  | 10 |  | Internal | 10
306.84 |  | 34 | 10.1 | MFG | Metal Loss |  | 07:07:38 | 52 | 41 |  | 16 |  | Internal | 16
309.35 |  | 35 | 2.55 | [6 empty] | 14.7 | 0 |  |  | 0
311.9 |  | 36 | 12.55 | [6 empty] | 14.7 | 0 |  |  | 0
324.45 |  | 37 | 3.1 | Bend | [5 empty] | 24.7 | 0 |  |  | 0
326.91 |  | 37 | 3.1 | MFG | Metal Loss |  | 06:32:24 | 34 | 100 |  | 13 |  | Internal | 13
327.55 |  | 38 | 12.6 | [6 empty] | 14.7 | 0 |  |  | 0
340.15 |  | 39 | 12.55 | [6 empty] | 15 | 0 |  |  | 0
352.7 |  | 40 | 3.75 | [6 empty] | 15 | 0 |  |  | 0
356.45 |  | 41 | 3.09 | Bend | [5 empty] | 24.7 | 0 |  |  | 0
357.56 |  | 41 | 3.09 | MFG | Metal Loss |  | 03:01:24 | 47 | 79 |  | 11 |  | Internal | 11
358.42 |  | 41 | 3.09 | MFG | Metal Loss |  | 02:50:37 | 53 | 63 |  | 13 |  | Internal | 13
359.54 |  | 42 | 8.5 | [6 empty] | 14.7 | 0 |  |  | 0
368.04 |  | 43 | 12.55 | [6 empty] | 14.7 | 0 |  |  | 0
368.53 |  | 43 | 12.55 | MFG | Metal Loss |  | 02:33:55 | 162 | 62 |  | 10 |  | Internal | 10
375.5 |  | 43 | 12.55 | MFG | Metal Loss |  | 11:30:50 | 517 | 184 |  | 16 |  | Internal | 16
378.72 |  | 43 | 12.55 | MFG | Metal Loss |  | 11:31:19 | 946 | 175 |  | 15 |  | Internal | 15
380.59 |  | 44 | 12.55 | [6 empty] | 14.7 | 0 |  |  | 0
381.13 |  | 44 | 12.55 | MFG | Metal Loss |  | 00:34:24 | 22 | 25 |  | 10 |  | Internal | 10
381.46 |  | 44 | 12.55 | MFG | Metal Loss |  | 11:13:54 | 71 | 25 |  | 13 |  | Internal | 13
381.7 |  | 44 | 12.55 | MFG | Metal Loss |  | 02:23:49 | 47 | 50 |  | 13 |  | Internal | 13
381.91 |  | 44 | 12.55 | MFG | Metal Loss |  | 02:33:40 | 122 | 25 |  | 13 |  | Internal | 13
384.13 |  | 44 | 12.55 | MFG | Metal Loss |  | 02:44:39 | 29 | 50 |  | 10 |  | Internal | 10
384.79 |  | 44 | 12.55 | MFG | Metal Loss |  | 02:34:58 | 29 | 45 |  | 11 |  | Internal | 11
389.04 |  | 44 | 12.55 | MFG | Metal Loss |  | 02:55:50 | 10 | 25 |  | 14 |  | Internal | 14
393.14 |  | 45 | 12.6 | [6 empty] | 14.7 | 0 |  |  | 0
393.73 |  | 45 | 12.6 | MFG | Metal Loss |  | 02:36:33 | 15 | 41 |  | 10 |  | Internal | 10
395.7 |  | 45 | 12.6 | MFG | Metal Loss |  | 02:40:25 | 20 | 75 |  | 15 |  | Internal | 15
405.74 |  | 46 | 12.6 | [6 empty] | 15.2 | 0 |  |  | 0
412.04 |  | 46 | 12.6 | MFG | Metal Loss |  | 02:39:57 | 19 | 50 |  | 13 |  | Internal | 13
413.4 |  | 46 | 12.6 | MFG | Metal Loss |  | 02:59:15 | 13 | 29 |  | 13 |  | Internal | 13
414.48 |  | 46 | 12.6 | MFG | Metal Loss |  | 02:33:44 | 8 | 25 |  | 14 |  | Internal | 14
416.29 |  | 46 | 12.6 | MFG | Metal Loss |  | 02:48:08 | 17 | 50 |  | 15 |  | Internal | 15
418.34 |  | 47 | 12.6 | [6 empty] | 15 | 0 |  |  | 0
419.78 |  | 47 | 12.6 | MFG | Metal Loss |  | 02:56:22 | 15 | 29 |  | 10 |  | Internal | 10
420.45 |  | 47 | 12.6 | MFG | Metal Loss |  | 02:46:26 | 13 | 50 |  | 13 |  | Internal | 13
420.7 |  | 47 | 12.6 | MFG | Metal Loss |  | 02:46:27 | 19 | 38 |  | 12 |  | Internal | 12
421.17 |  | 47 | 12.6 | MFG | Metal Loss |  | 02:51:36 | 13 | 34 |  | 14 |  | Internal | 14
421.47 |  | 47 | 12.6 | MFG | Metal Loss |  | 02:36:33 | 21 | 63 |  | 15 |  | Internal | 15
428.12 |  | 47 | 12.6 | MFG | Metal Loss |  | 00:16:07 | 16 | 25 |  | 13 |  | Internal | 13
428.13 |  | 47 | 12.6 | MFG | Metal Loss |  | 11:36:08 | 16 | 25 |  | 10 |  | Internal | 10
428.45 |  | 47 | 12.6 | MFG | Metal Loss |  | 07:26:08 | 103 | 150 |  | 10 |  | Internal | 10
428.88 |  | 47 | 12.6 | MFG | Metal Loss |  | 07:06:14 | 129 | 200 |  | 10 |  | Internal | 10
429.18 |  | 47 | 12.6 | MFG | Metal Loss |  | 07:06:12 | 87 | 200 |  | 10 |  | Internal | 10
430.94 |  | 48 | 12.6 | [6 empty] | 14.7 | 0 |  |  | 0
432.1 |  | 48 | 12.6 | MFG | Metal Loss |  | 07:00:06 | 182 | 100 |  | 15 |  | Internal | 15
432.29 |  | 48 | 12.6 | MFG | Metal Loss |  | 02:15:07 | 205 | 79 |  | 11 |  | Internal | 11
438.35 |  | 48 | 12.6 | MFG | Metal Loss |  | 02:57:13 | 10 | 25 |  | 17 |  | Internal | 17
441.32 |  | 48 | 12.6 | MFG | Metal Loss |  | 06:16:57 | 92 | 75 |  | 15 |  | Internal | 15
443.54 |  | 49 | 12.55 | [6 empty] | 14.7 | 0 |  |  | 0
443.76 |  | 49 | 12.55 | MFG | Metal Loss |  | 02:16:58 | 76 | 87 |  | 11 |  | Internal | 11
455.62 |  | 50 | 12.55 | MFG | Metal Loss |  | 02:29:48 | 139 | 95 |  | 15 |  | Internal | 15
455.66 |  | 50 | 12.55 | MFG | Metal Loss |  | 07:49:48 | 126 | 120 |  | 13 |  | Internal | 13
456.09 |  | 50 | 12.55 | [6 empty] | 14.7 | 0 |  |  | 0
458.47 |  | 50 | 12.55 | MFG | Metal Loss |  | 02:31:02 | 56 | 66 |  | 13 |  | Internal | 13
468.64 |  | 51 | 12.6 | [6 empty] | 14.7 | 0 |  |  | 0
479.91 |  | 51 | 12.6 | MFG | Metal Loss |  | 01:30:02 | 10 | 54 |  | 14 |  | Internal | 14
481.24 |  | 52 | 12.6 | [6 empty] | 14.7 | 0 |  |  | 0
487.6 |  | 52 | 12.6 | MFG | Metal Loss |  | 08:24:26 | 13 | 25 |  | 17 |  | Internal | 17
488 |  | 52 | 12.6 | MFG | Metal Loss |  | 08:24:04 | 13 | 25 |  | 15 |  | Internal | 15
488.16 |  | 52 | 12.6 | MFG | Metal Loss |  | 02:28:51 | 15 | 50 |  | 17 |  | Internal | 17
488.21 |  | 52 | 12.6 | MFG | Metal Loss |  | 01:23:48 | 22 | 45 |  | 10 |  | Internal | 10
490.28 |  | 52 | 12.6 | MFG | Metal Loss |  | 11:22:25 | 26 | 37 |  | 17 |  | Internal | 17
493.84 |  | 53 | 12.55 | [6 empty] | 14.5 | 0 |  |  | 0
493.96 |  | 53 | 12.55 | MFG | Metal Loss |  | 11:31:15 | 21 | 50 |  | 10 |  | Internal | 10
494.05 |  | 53 | 12.55 | MFG | Metal Loss |  | 00:06:14 | 28 | 41 |  | 11 |  | Internal | 11
494.23 |  | 53 | 12.55 | MFG | Metal Loss |  | 11:21:09 | 23 | 37 |  | 13 |  | Internal | 13
494.4 |  | 53 | 12.55 | MFG | Metal Loss |  | 10:21:07 | 23 | 41 |  | 14 |  | Internal | 14
495.28 |  | 53 | 12.55 | MFG | Metal Loss |  | 10:20:32 | 26 | 29 |  | 14 |  | Internal | 14
495.34 |  | 53 | 12.55 | MFG | Metal Loss |  | 01:50:30 | 26 | 62 |  | 15 |  | Internal | 15
498.82 |  | 53 | 12.55 | MFG | Metal Loss |  | 00:17:50 | 14 | 25 |  | 14 |  | Internal | 14
503.29 |  | 53 | 12.55 | MFG | Metal Loss |  | 11:13:43 | 15 | 25 |  | 13 |  | Internal | 13
506.39 |  | 54 | 12.6 | [6 empty] | 15 | 0 |  |  | 0
518.99 |  | 55 | 12.6 | [6 empty] | 14.7 | 0 |  |  | 0
531.59 |  | 56 | 11.63 | [6 empty] | 15.2 | 0 |  |  | 0
531.85 |  | 56 | 11.63 | MFG | Metal Loss |  | 01:43:14 | 58 | 75 |  | 10 |  | Internal | 10
531.98 |  | 56 | 11.63 | MFG | Metal Loss |  | 00:23:10 | 16 | 50 |  | 15 |  | Internal | 15
532.63 |  | 56 | 11.63 | MFG | Metal Loss |  | 00:12:55 | 11 | 34 |  | 10 |  | Internal | 10
537.46 |  | 56 | 11.63 | MFG | Metal Loss |  | 01:38:56 | 14 | 66 |  | 16 |  | Internal | 16
543.22 |  | 57 | 11.6 | [6 empty] | 15 | 0 |  |  | 0
554.82 |  | 58 | 12.6 | [6 empty] | 14.7 | 0 |  |  | 0
555.12 |  | 58 | 12.6 | MFG | Metal Loss |  | 06:32:39 | 82 | 111 |  | 17 |  | Internal | 17
563.01 |  | 58 | 12.6 | MFG | Metal Loss |  | 05:36:58 | 75 | 75 |  | 15 |  | Internal | 15
565.81 |  | 58 | 12.6 | MFG | Metal Loss |  | 06:05:40 | 129 | 150 |  | 12 |  | Internal | 12
567.42 |  | 59 | 11.6 | [6 empty] | 15.2 | 0 |  |  | 0
567.6 |  | 59 | 11.6 | MFG | Metal Loss |  | 01:35:28 | 40 | 87 |  | 14 |  | Internal | 14
568.01 |  | 59 | 11.6 | MFG | Metal Loss |  | 01:35:12 | 15 | 59 |  | 12 |  | Internal | 12
569.59 |  | 59 | 11.6 | MFG | Metal Loss |  | 06:44:01 | 86 | 50 |  | 10 |  | Internal | 10
571.36 |  | 59 | 11.6 | MFG | Metal Loss |  | 01:23:25 | 23 | 66 |  | 14 |  | Internal | 14
576.77 |  | 59 | 11.6 | MFG | Metal Loss |  | 06:42:30 | 169 | 50 |  | 10 |  | Internal | 10
579.02 |  | 60 | 12.6 | [6 empty] | 15 | 0 |  |  | 0
591.62 |  | 61 | 12.6 | Defect | [5 empty] | 14.7 | 0 |  |  | 0
594.21 |  | 61 | 12.6 | MFG | Metal Loss |  | 01:39:24 | 98 | 50 |  | 14 |  | Internal | 14
602.54 |  | 61 | 12.6 | MFG | Metal Loss |  | 01:40:27 | 160 | 104 |  | 13 |  | Internal | 13
604.22 |  | 62 | 12.6 | [6 empty] | 15 | 0 |  |  | 0
605.89 |  | 62 | 12.6 | MFG | Metal Loss |  | 05:09:26 | 32 | 25 |  | 10 |  | Internal | 10
609.97 |  | 62 | 12.6 | MFG | Metal Loss |  | 02:07:56 | 14 | 25 |  | 13 |  | Internal | 13
615.49 |  | 62 | 12.6 | MFG | Metal Loss |  | 01:33:33 | 64 | 91 |  | 12 |  | Internal | 12
615.91 |  | 62 | 12.6 | MFG | Metal Loss |  | 05:18:40 | 22 | 50 |  | 12 |  | Internal | 12
616.82 |  | 63 | 12.55 | [6 empty] | 14.7 | 0 |  |  | 0
629.37 |  | 64 | 12.55 | [6 empty] | 14.7 | 0 |  |  | 0
634.14 |  | 64 | 12.55 | MFG | Metal Loss |  | 01:24:42 | 36 | 70 |  | 16 |  | Internal | 16
638.52 |  | 64 | 12.55 | MFG | Metal Loss |  | 01:27:20 | 21 | 70 |  | 10 |  | Internal | 10
641.92 |  | 65 | 12.55 | [6 empty] | 14.7 | 0 |  |  | 0
643.32 |  | 65 | 12.55 | MFG | Metal Loss |  | 10:19:08 | 85 | 25 |  | 11 |  | Internal | 11
651 |  | 65 | 12.55 | MFG | Metal Loss |  | 02:24:48 | 12 | 29 |  | 11 |  | Internal | 11
654.47 |  | 66 | 12.55 | [6 empty] | 14.7 | 0 |  |  | 0
667.02 |  | 67 | 12.65 | [6 empty] | 15 | 0 |  |  | 0
667.5 |  | 67 | 12.65 | MFG | Metal Loss |  | 11:13:27 | 55 | 59 |  | 15 |  | Internal | 15
679.67 |  | 68 | 12.6 | [6 empty] | 15 | 0 |  |  | 0
689.9 |  | 68 | 12.6 | MFG | Metal Loss |  | 06:52:58 | 67 | 50 |  | 10 |  | Internal | 10
690.96 |  | 68 | 12.6 | MFG | Metal Loss |  | 01:43:13 | 13 | 59 |  | 15 |  | Internal | 15
691.46 |  | 68 | 12.6 | MFG | Metal Loss |  | 11:52:57 | 49 | 62 |  | 14 |  | Internal | 14
692.27 |  | 69 | 12.6 | [6 empty] | 14.7 | 0 |  |  | 0
692.63 |  | 69 | 12.6 | MFG | Metal Loss |  | 01:37:48 | 11 | 34 |  | 11 |  | Internal | 11
701.25 |  | 69 | 12.6 | MFG | Metal Loss |  | 02:24:49 | 11 | 25 |  | 15 |  | Internal | 15
704.87 |  | 70 | 12.55 | [6 empty] | 14.7 | 0 |  |  | 0
714.84 |  | 70 | 12.55 | MFG | Metal Loss |  | 02:21:27 | 15 | 34 |  | 12 |  | Internal | 12
715.94 |  | 70 | 12.55 | MFG | Metal Loss |  | 02:21:15 | 12 | 34 |  | 15 |  | Internal | 15
717.42 |  | 71 | 12.55 | [6 empty] | 15 | 0 |  |  | 0
729.97 |  | 72 | 12.55 | [6 empty] | 14.7 | 0 |  |  | 0
742.52 |  | 73 | 12.57 | [6 empty] | 14.7
743.14 |  | 73 | 12.57 | MFG | Metal Loss |  | 06:08:06 | 24 | 25 |  | 15 |  | Internal | 15
753.67 |  | 73 | 12.57 | MFG | Metal Loss |  | 01:49:57 | 61 | 75 |  | 12 |  | Internal | 12
755.09 |  | 74 | 12.57 | [6 empty] | 14.7
755.27 |  | 74 | 12.57 | MFG | Metal Loss |  | 01:44:42 | 16 | 29 |  | 11 |  | Internal | 11
766.38 |  | 74 | 12.57 | MFG | Metal Loss |  | 02:22:10 | 10 | 38 |  | 11 |  | Internal | 11
767.66 |  | 75 | 12.57 | [6 empty] | 15
780.23 |  | 76 | 12.6 | Defect | [5 empty] | 14.7
780.47 |  | 76 | 12.6 | MFG | Metal Loss |  | 02:02:39 | 88 | 91 |  | 12 |  | Internal | 12
792.83 |  | 77 | 12.6 | [6 empty] | 14.7
805.43 |  | 78 | 12.6 | [6 empty] | 14.7
816.32 |  | 78 | 12.6 | MFG | Metal Loss |  | 02:34:55 | 13 | 41 |  | 16 |  | Internal | 16
816.6 |  | 78 | 12.6 | MFG | Metal Loss |  | 02:29:56 | 17 | 34 |  | 14 |  | Internal | 14
816.99 |  | 78 | 12.6 | MFG | Metal Loss |  | 02:25:04 | 13 | 38 |  | 13 |  | Internal | 13
818.03 |  | 79 | 12.6 | [6 empty] | 14.7
818.33 |  | 79 | 12.6 | MFG | Metal Loss |  | 02:05:22 | 70 | 84 |  | 10 |  | Internal | 10
820.01 |  | 79 | 12.6 | MFG | Metal Loss |  | 02:15:31 | 11 | 29 |  | 16 |  | Internal | 16
821.29 |  | 79 | 12.6 | MFG | Metal Loss |  | 02:25:45 | 12 | 38 |  | 11 |  | Internal | 11
825.2 |  | 79 | 12.6 | MFG | Metal Loss |  | 02:07:25 | 12 | 54 |  | 10 |  | Internal | 10
830.63 |  | 80 | 12.56 | [6 empty] | 15
830.84 |  | 80 | 12.56 | MFG | Metal Loss |  | 06:18:09 | 86 | 25 |  | 16 |  | Internal | 16
843.19 |  | 81 | 12.56 | [6 empty] | 14.7
850.96 |  | 81 | 12.56 | MFG | Metal Loss |  | 01:56:19 | 48 | 25 |  | 14 |  | Internal | 14
851.67 |  | 81 | 12.56 | MFG | Metal Loss |  | 01:55:50 | 24 | 25 |  | 14 |  | Internal | 14
851.81 |  | 81 | 12.56 | MFG | Metal Loss |  | 02:30:44 | 9 | 34 |  | 12 |  | Internal | 12
855.75 |  | 82 | 12.58 | [6 empty] | 14.7
855.88 |  | 82 | 12.58 | MFG | Metal Loss |  | 02:28:24 | 10 | 25 |  | 14 |  | Internal | 14
866.04 |  | 82 | 12.58 | MFG | Metal Loss |  | 02:19:27 | 17 | 50 |  | 13 |  | Internal | 13
866.64 |  | 82 | 12.58 | MFG | Metal Loss |  | 02:14:03 | 14 | 50 |  | 14 |  | Internal | 14
866.76 |  | 82 | 12.58 | MFG | Metal Loss |  | 01:49:04 | 30 | 63 |  | 13 |  | Internal | 13
867.13 |  | 82 | 12.58 | MFG | Metal Loss |  | 01:08:57 | 18 | 45 |  | 14 |  | Internal | 14
868.33 |  | 83 | 12.55 | [6 empty] | 14.7
868.46 |  | 83 | 12.55 | MFG | Metal Loss |  | 06:58:24 | 40 | 45 |  | 12 |  | Internal | 12
868.77 |  | 83 | 12.55 | MFG | Metal Loss |  | 01:48:42 | 26 | 63 |  | 10 |  | Internal | 10
868.8 |  | 83 | 12.55 | MFG | Metal Loss |  | 06:38:43 | 154 | 111 |  | 10 |  | Internal | 10
872.86 |  | 83 | 12.55 | MFG | Metal Loss |  | 02:29:19 | 15 | 25 |  | 13 |  | Internal | 13
873.24 |  | 83 | 12.55 | MFG | Metal Loss |  | 02:19:24 | 35 | 50 |  | 13 |  | Internal | 13
873.38 |  | 83 | 12.55 | MFG | Metal Loss |  | 02:19:25 | 15 | 50 |  | 14 |  | Internal | 14
874.83 |  | 83 | 12.55 | MFG | Metal Loss |  | 02:19:18 | 15 | 38 |  | 13 |  | Internal | 13
875.05 |  | 83 | 12.55 | MFG | Metal Loss |  | 02:29:13 | 12 | 25 |  | 16 |  | Internal | 16
875.32 |  | 83 | 12.55 | MFG | Metal Loss |  | 02:29:03 | 9 | 29 |  | 13 |  | Internal | 13
876 |  | 83 | 12.55 | MFG | Metal Loss |  | 02:19:27 | 23 | 50 |  | 11 |  | Internal | 11
876.15 |  | 83 | 12.55 | MFG | Metal Loss |  | 02:29:28 | 10 | 25 |  | 15 |  | Internal | 15
876.21 |  | 83 | 12.55 | MFG | Metal Loss |  | 02:19:32 | 16 | 34 |  | 14 |  | Internal | 14
876.51 |  | 83 | 12.55 | MFG | Metal Loss |  | 02:29:46 | 11 | 25 |  | 17 |  | Internal | 17
876.57 |  | 83 | 12.55 | MFG | Metal Loss |  | 02:24:45 | 17 | 34 |  | 13 |  | Internal | 13
876.6 |  | 83 | 12.55 | MFG | Metal Loss |  | 02:29:48 | 11 | 21 |  | 14 |  | Internal | 14
876.99 |  | 83 | 12.55 | MFG | Metal Loss |  | 02:30:10 | 11 | 25 |  | 15 |  | Internal | 15
880.88 |  | 84 | 2.75 | [6 empty] | 14.7
883.63 |  | 85 | 12.6 | [6 empty] | 15
896.23 |  | 86 | 4.1 | Bend | [5 empty] | 24.3
899.38 |  | 86 | 4.1 | MFG | Metal Loss |  | 06:44:01 | 82 | 38 |  | 10 |  | Internal | 10
899.51 |  | 86 | 4.1 | MFG | Metal Loss |  | 06:01:57 | 86 | 150 |  | 10 |  | Internal | 10
900.33 |  | 87 | 12.6 | [6 empty] | 14.7
912.93 |  | 88 | 12.58 | [6 empty] | 14.7
925.51 |  | 89 | 12.58 | [6 empty] | 15
938.09 |  | 90 | 12.58 | [6 empty] | 15
950.67 |  | 91 | 12.58 | [6 empty] | 14.7
963.25 |  | 92 | 12.58 | [6 empty] | 14.7
965.02 |  | 92 | 12.58 | MFG | Metal Loss |  | 02:04:54 | 345 | 75 |  | 11 |  | Internal | 11
974.21 |  | 92 | 12.58 | MFG | Metal Loss |  | 06:56:51 | 69 | 100 |  | 10 |  | Internal | 10
974.95 |  | 92 | 12.58 | MFG | Metal Loss |  | 06:36:58 | 45 | 150 |  | 14 |  | Internal | 14
975.83 |  | 93 | 12.59 | [6 empty] | 14.7
975.89 |  | 93 | 12.59 | MFG | Metal Loss |  | 02:07:30 | 403 | 87 |  | 14 |  | Internal | 14
976.58 |  | 93 | 12.59 | MFG | Metal Loss |  | 02:17:42 | 100 | 79 |  | 16 |  | Internal | 16
977.35 |  | 93 | 12.59 | MFG | Metal Loss |  | 02:17:24 | 442 | 95 |  | 17 |  | Internal | 17
979.89 |  | 93 | 12.59 | MFG | Metal Loss |  | 02:06:21 | 246 | 75 |  | 12 |  | Internal | 12
986.71 |  | 93 | 12.59 | MFG | Metal Loss |  | 02:09:28 | 103 | 91 |  | 16 |  | Internal | 16
988.42 |  | 94 | 12.59 | [6 empty] | 15
989.81 |  | 94 | 12.59 | MFG | Metal Loss |  | 02:03:36 | 49 | 59 |  | 14 |  | Internal | 14
991.63 |  | 94 | 12.59 | MFG | Metal Loss |  | 02:03:57 | 56 | 59 |  | 12 |  | Internal | 12
994.16 |  | 94 | 12.59 | MFG | Metal Loss |  | 02:13:31 | 227 | 79 |  | 16 |  | Internal | 16
999.27 |  | 94 | 12.59 | MFG | Metal Loss |  | 02:06:24 | 63 | 91 |  | 13 |  | Internal | 13
1001.01 |  | 95 | 12.59 | [6 empty] | 14.7
1005.7 |  | 95 | 12.59 | MFG | Metal Loss |  | 01:54:28 | 21 | 45 |  | 10 |  | Internal | 10
1011.85 |  | 95 | 12.59 | MFG | Metal Loss |  | 01:47:01 | 85 | 45 |  | 11 |  | Internal | 11
1011.95 |  | 95 | 12.59 | MFG | Metal Loss |  | 07:02:00 | 72 | 66 |  | 10 |  | Internal | 10
1013.6 |  | 96 | 12.59 | [6 empty] | 14.7
1017.05 |  | 96 | 12.59 | MFG | Metal Loss |  | 01:43:54 | 43 | 45 |  | 13 |  | Internal | 13
1018.29 |  | 96 | 12.59 | MFG | Metal Loss |  | 02:23:12 | 15 | 25 |  | 15 |  | Internal | 15
1021.8 |  | 96 | 12.59 | MFG | Metal Loss |  | 06:50:24 | 82 | 50 |  | 10 |  | Internal | 10
1026.19 |  | 97 | 12.59 | [6 empty] | 14.7
1035.05 |  | 97 | 12.59 | MFG | Metal Loss |  | 10:17:10 | 78 | 25 |  | 14 |  | Internal | 14
1035.25 |  | 97 | 12.59 | MFG | Metal Loss |  | 06:47:08 | 80 | 50 |  | 10 |  | Internal | 10
1038.78 |  | 98 | 12.6 | [6 empty] | 14.7
1048.51 |  | 98 | 12.6 | MFG | Metal Loss |  | 02:15:36 | 13 | 25 |  | 13 |  | Internal | 13
1049.13 |  | 98 | 12.6 | MFG | Metal Loss |  | 01:45:33 | 33 | 50 |  | 12 |  | Internal | 12
1049.45 |  | 98 | 12.6 | MFG | Metal Loss |  | 02:15:25 | 14 | 25 |  | 15 |  | Internal | 15
1049.64 |  | 98 | 12.6 | MFG | Metal Loss |  | 01:35:30 | 35 | 59 |  | 11 |  | Internal | 11
1051.38 |  | 99 | 12.57 | [6 empty] | 14.7
1052.03 |  | 99 | 12.57 | MFG | Metal Loss |  | 01:30:39 | 53 | 66 |  | 10 |  | Internal | 10
1055.11 |  | 99 | 12.57 | MFG | Metal Loss |  | 01:36:57 | 127 | 59 |  | 12 |  | Internal | 12
1055.72 |  | 99 | 12.57 | MFG | Metal Loss |  | 01:37:24 | 43 | 59 |  | 11 |  | Internal | 11
1056.83 |  | 99 | 12.57 | MFG | Metal Loss |  | 01:27:39 | 57 | 38 |  | 14 |  | Internal | 14
1061.65 |  | 99 | 12.57 | MFG | Metal Loss |  | 10:19:56 | 83 | 25 |  | 11 |  | Internal | 11
1063.95 |  | 100 | 12.6 | [6 empty] | 15
1074.18 |  | 100 | 12.6 | MFG | Metal Loss |  | 01:56:38 | 10 | 29 |  | 15 |  | Internal | 15
1076.55 |  | 101 | 12.6 | [6 empty] | 14.7
1089.15 |  | 102 | 12.6 | [6 empty] | 14.7
1101.75 |  | 103 | 12.57 | [6 empty] | 14.7
1101.82 |  | 103 | 12.57 | MFG | Metal Loss |  | 00:34:19 | 47 | 66 |  | 14 |  | Internal | 14
1108.09 |  | 103 | 12.57 | MFG | Metal Loss |  | 11:16:38 | 78 | 34 |  | 11 |  | Internal | 11
1111.44 |  | 103 | 12.57 | MFG | Metal Loss |  | 01:41:31 | 59 | 79 |  | 13 |  | Internal | 13
1112.68 |  | 103 | 12.57 | MFG | Metal Loss |  | 06:31:28 | 80 | 104 |  | 17 |  | Internal | 17
1114.32 |  | 104 | 12.5 | [6 empty] | 14.7
1126.82 |  | 105 | 12.57 | [6 empty] | 15.2
1137.05 |  | 105 | 12.57 | MFG | Metal Loss |  | 08:47:46 | 62 | 25 |  | 14 |  | Internal | 14
1139.39 |  | 106 | 12.57 | [6 empty] | 14.7
1143.64 |  | 106 | 12.57 | MFG | Metal Loss |  | 06:07:40 | 89 | 25 |  | 13 |  | Internal | 13
1144.09 |  | 106 | 12.57 | MFG | Metal Loss |  | 06:07:33 | 89 | 25 |  | 13 |  | Internal | 13
1151.96 |  | 107 | 12.57 | [6 empty] | 15
1152.29 |  | 107 | 12.57 | MFG | Metal Loss |  | 02:06:50 | 8 | 63 |  | 10 |  | Internal | 10
1164.53 |  | 108 | 12.57 | [6 empty] | 15
1167.95 |  | 108 | 12.57 | MFG | Metal Loss |  | 10:26:57 | 78 | 25 |  | 10 |  | Internal | 10
1169.15 |  | 108 | 12.57 | MFG | Metal Loss |  | 06:57:32 | 151 | 62 |  | 10 |  | Internal | 10
1177.1 |  | 109 | 12.5 | [6 empty] | 14.7
1182.26 |  | 109 | 12.5 | MFG | Metal Loss |  | 07:08:49 | 104 | 41 |  | 10 |  | Internal | 10
1183.51 |  | 109 | 12.5 | MFG | Metal Loss |  | 10:28:42 | 78 | 25 |  | 12 |  | Internal | 12
1184.16 |  | 109 | 12.5 | MFG | Metal Loss |  | 11:28:48 | 73 | 25 |  | 15 |  | Internal | 15
1189.6 |  | 110 | 12.54 | [6 empty] | 14.7
1191.81 |  | 110 | 12.54 | MFG | Metal Loss |  | 06:05:10 | 81 | 25 |  | 14 |  | Internal | 14
1191.82 |  | 110 | 12.54 | MFG | Metal Loss |  | 06:55:12 | 82 | 50 |  | 10 |  | Internal | 10
1191.93 |  | 110 | 12.54 | MFG | Metal Loss |  | 11:25:06 | 101 | 25 |  | 10 |  | Internal | 10
1192.9 |  | 110 | 12.54 | MFG | Metal Loss |  | 01:49:08 | 27 | 50 |  | 14 |  | Internal | 14
1194.05 |  | 110 | 12.54 | MFG | Metal Loss |  | 06:53:38 | 99 | 62 |  | 10 |  | Internal | 10
1202.14 |  | 111 | 12.55 | [6 empty] | 14.7
1214.69 |  | 112 | 12.55 | [6 empty] | 15
1227.24 |  | 113 | 12.55 | [6 empty] | 14.7
1238.03 |  | 113 | 12.55 | MFG | Metal Loss |  | 06:05:36 | 96 | 25 |  | 15 |  | Internal | 15
1238.03 |  | 113 | 12.55 | MFG | Metal Loss |  | 06:55:36 | 85 | 50 |  | 10 |  | Internal | 10
1239.79 |  | 114 | 12.6 | [6 empty] | 14.7
1252.39 |  | 115 | 12.6 | [6 empty] | 14.7
1264.99 |  | 116 | 12.55 | [6 empty] | 14.7
1265.67 |  | 116 | 12.55 | MFG | Metal Loss |  | 06:55:38 | 147 | 45 |  | 15 |  | Internal | 15
1275.44 |  | 116 | 12.55 | MFG | Metal Loss |  | 01:57:15 | 18 | 54 |  | 16 |  | Internal | 16
1277.54 |  | 117 | 12.45 | [6 empty] | 14.7
1287.44 |  | 117 | 12.45 | MFG | Metal Loss |  | 07:09:03 | 89 | 50 |  | 10 |  | Internal | 10
1288.22 |  | 117 | 12.45 | MFG | Metal Loss |  | 07:10:13 | 74 | 50 |  | 10 |  | Internal | 10
1289.99 |  | 118 | 3.1 | [6 empty] | 15
1291.06 |  | 118 | 3.1 | MFG | Metal Loss |  | 06:21:51 | 25 | 25 |  | 13 |  | Internal | 13
1291.26 |  | 118 | 3.1 | MFG | Metal Loss |  | 06:25:38 | 15 | 41 |  | 11 |  | Internal | 11
1293.09 |  | 119 | 12.55 | [6 empty] | 14.7
1305.64 |  | 120 | 12.55 | [6 empty] | 14.7
1318.19 |  | 121 | 12.55 | [6 empty] | 14.7
1318.35 |  | 121 | 12.55 | MFG | Metal Loss |  | 06:55:34 | 24 | 100 |  | 10 |  | Internal | 10
1318.95 |  | 121 | 12.55 | MFG | Metal Loss |  | 07:15:52 | 240 | 45 |  | 10 |  | Internal | 10
1324.34 |  | 121 | 12.55 | MFG | Metal Loss |  | 06:23:49 | 88 | 25 |  | 12 |  | Internal | 12
1330.74 |  | 122 | 12.52 | [6 empty] | 15
1330.74 |  | 122 | 12.52 | MFG | Metal Loss |  | 02:13:57 | 27 | 70 |  | 13 |  | Internal | 13
1341.33 |  | 122 | 12.52 | MFG | Metal Loss |  | 07:17:27 | 37 | 75 |  | 10 |  | Internal | 10
1341.55 |  | 122 | 12.52 | MFG | Metal Loss |  | 01:52:42 | 51 | 70 |  | 11 |  | Internal | 11
1343.26 |  | 123 | 12.52 | [6 empty] | 14.7
1343.27 |  | 123 | 12.52 | MFG | Metal Loss |  | 02:03:38 | 98 | 63 |  | 11 |  | Internal | 11
1354.06 |  | 123 | 12.52 | MFG | Metal Loss |  | 06:29:49 | 82 | 37 |  | 17 |  | Internal | 17
1355.78 |  | 124 | 12.52 | [6 empty] | 14.7
1368.3 |  | 125 | 12.56 | [6 empty] | 14.7
1368.64 |  | 125 | 12.56 | MFG | Metal Loss |  | 02:10:20 | 32 | 87 |  | 12 |  | Internal | 12
1368.67 |  | 125 | 12.56 | MFG | Metal Loss |  | 07:30:21 | 51 | 75 |  | 12 |  | Internal | 12
1378.39 |  | 125 | 12.56 | MFG | Metal Loss |  | 02:13:10 | 62 | 54 |  | 16 |  | Internal | 16
1380.86 |  | 126 | 12.56 | [6 empty] | 14.7
1393.42 |  | 127 | 9.8 | [6 empty] | 14.7
1401.86 |  | 127 | 9.8 | MFG | Metal Loss |  | 07:51:12 | 88 | 70 |  | 10 |  | Internal | 10
1403.22 |  | 128 | 2.75 | Bend | [5 empty] | 24.7
1404.74 |  | 128 | 2.75 | MFG | Metal Loss |  | 02:18:32 | 21 | 38 |  | 11 |  | Internal | 11
1404.94 |  | 128 | 2.75 | MFG | Metal Loss |  | 07:18:27 | 17 | 100 |  | 10 |  | Internal | 10
1404.99 |  | 128 | 2.75 | MFG | Metal Loss |  | 07:18:08 | 10 | 100 |  | 10 |  | Internal | 10
1405.12 |  | 128 | 2.75 | MFG | Metal Loss |  | 02:35:45 | 11 | 100 |  | 10 |  | Internal | 10
1405.97 |  | 129 | 12.6 | [6 empty] | 14.7
1418.57 |  | 130 | 11.6 | [6 empty] | 15
1424.96 |  | 130 | 11.6 | MFG | Metal Loss |  | 09:08:10 | 417 | 200 |  | 12 |  | Internal | 12
1430.17 |  | 131 | 10.4 | [6 empty] | 14.7
1440.57 |  | 132 | 4.4 | Bend | [5 empty] | 24.5
1440.58 |  | 132 | 4.4 | MFG | Metal Loss |  | 02:33:27 | 101 | 95 |  | 15 |  | Internal | 15
1441.36 |  | 132 | 4.4 | MFG | Metal Loss |  | 02:39:09 | 70 | 88 |  | 10 |  | Internal | 10
1442.35 |  | 132 | 4.4 | MFG | Metal Loss |  | 02:23:38 | 75 | 75 |  | 10 |  | Internal | 10
1444.97 |  | 133 | 6.2 | [6 empty] | 14.7
1451.17 |  | 133 | 0.45 | Flange
1451.62 |  | 134 | 12.31 | [6 empty] | 15
1463.93 |  | 135 | 12.41 | [6 empty] | 15
1472.29 |  | 135 | 12.41 | MFG | Metal Loss |  | 11:02:19 | 323 | 179 |  | 10 |  | Internal | 10
1476.34 |  | 136 | 12 | Defect | [5 empty] | 14.7
1476.55 |  | 136 | 12 | MFG | Metal Loss |  | 02:22:45 | 49 | 95 |  | 11 |  | Internal | 11
1480.55 |  | 136 | 12 | MFG | Metal Loss |  | 02:20:28 | 181 | 79 |  | 14 |  | Internal | 14
1484.56 |  | 136 | 12 | MFG | Metal Loss |  | 11:26:49 | 169 | 87 |  | 15 |  | Internal | 15
1486.13 |  | 136 | 12 | MFG | Metal Loss |  | 10:15:15 | 675 | 75 |  | 12 |  | Internal | 12
1487.08 |  | 136 | 12 | MFG | Metal Loss |  | 10:24:50 | 398 | 120 |  | 10 |  | Internal | 10
1488.34 |  | 137 | 12.4 | [6 empty] | 15.2
1488.73 |  | 137 | 12.4 | MFG | Metal Loss |  | 10:26:34 | 299 | 95 |  | 12 |  | Internal | 12
1489.57 |  | 137 | 12.4 | MFG | Metal Loss |  | 10:16:46 | 174 | 88 |  | 14 |  | Internal | 14
1489.92 |  | 137 | 12.4 | MFG | Metal Loss |  | 10:16:55 | 249 | 100 |  | 14 |  | Internal | 14
1500.74 |  | 138 | 12.3 | [6 empty] | 15
1510.71 |  | 138 | 12.3 | MFG | Metal Loss |  | 10:10:00 | 123 | 88 |  | 13 |  | Internal | 13
1513.04 |  | 139 | 12.3 | [6 empty] | 15
1523.13 |  | 139 | 12.3 | MFG | Metal Loss |  | 10:03:20 | 185 | 88 |  | 15 |  | Internal | 15
1523.52 |  | 139 | 12.3 | MFG | Metal Loss |  | 11:23:03 | 185 | 279 |  | 14 |  | Internal | 14
1525.34 |  | 140 | 12.45 | [6 empty] | 14.7
1525.93 |  | 140 | 12.45 | MFG | Metal Loss |  | 02:02:24 | 112 | 100 |  | 13 |  | Internal | 13
1526.17 |  | 140 | 12.45 | MFG | Metal Loss |  | 02:02:33 | 137 | 95 |  | 15 |  | Internal | 15
1526.71 |  | 140 | 12.45 | MFG | Metal Loss |  | 02:07:56 | 150 | 116 |  | 10 |  | Internal | 10
1526.9 |  | 140 | 12.45 | MFG | Metal Loss |  | 01:52:58 | 162 | 87 |  | 11 |  | Internal | 11
1527.23 |  | 140 | 12.45 | MFG | Metal Loss |  | 01:52:56 | 200 | 70 |  | 10 |  | Internal | 10
1527.65 |  | 140 | 12.45 | MFG | Metal Loss |  | 01:57:51 | 212 | 91 |  | 11 |  | Internal | 11
1537.79 |  | 141 | 12.3 | [6 empty] | 15.2
1538.47 |  | 141 | 12.3 | MFG | Metal Loss |  | 02:03:08 | 111 | 75 |  | 14 |  | Internal | 14
1540.57 |  | 141 | 12.3 | MFG | Metal Loss |  | 02:06:39 | 136 | 91 |  | 10 |  | Internal | 10
1547.59 |  | 141 | 12.3 | MFG | Metal Loss |  | 07:19:25 | 148 | 66 |  | 10 |  | Internal | 10
1550.09 |  | 142 | 12.4 | [6 empty] | 15
1552.97 |  | 142 | 12.4 | MFG | Metal Loss |  | 07:21:39 | 96 | 50 |  | 10 |  | Internal | 10
1560.3 |  | 142 | 12.4 | MFG | Metal Loss |  | 10:25:34 | 101 | 84 |  | 15 |  | Internal | 15
1562.49 |  | 143 | 12.37 | [6 empty] | 15.2
1562.68 |  | 143 | 12.37 | MFG | Metal Loss |  | 01:53:13 | 159 | 170 |  | 12 |  | Internal | 12
1562.68 |  | 143 | 12.37 | MFG | Metal Loss |  | 07:23:07 | 81 | 50 |  | 10 |  | Internal | 10
1562.81 |  | 143 | 12.37 | MFG | Metal Loss |  | 06:33:27 | 103 | 37 |  | 15 |  | Internal | 15
1562.88 |  | 143 | 12.37 | MFG | Metal Loss |  | 11:08:36 | 121 | 200 |  | 10 |  | Internal | 10
1563.01 |  | 143 | 12.37 | MFG | Metal Loss |  | 02:18:48 | 114 | 75 |  | 11 |  | Internal | 11
1563.75 |  | 143 | 12.37 | MFG | Metal Loss |  | 02:20:04 | 121 | 75 |  | 11 |  | Internal | 11
1564.83 |  | 143 | 12.37 | MFG | Metal Loss |  | 07:35:52 | 103 | 41 |  | 11 |  | Internal | 11
1564.94 |  | 143 | 12.37 | MFG | Metal Loss |  | 02:15:55 | 65 | 87 |  | 13 |  | Internal | 13
1566.43 |  | 143 | 12.37 | MFG | Metal Loss |  | 02:16:08 | 87 | 87 |  | 11 |  | Internal | 11
1570.23 |  | 143 | 12.37 | MFG | Metal Loss |  | 02:20:39 | 50 | 59 |  | 11 |  | Internal | 11
1572.85 |  | 143 | 12.37 | MFG | Metal Loss |  | 02:15:22 | 198 | 63 |  | 15 |  | Internal | 15
1574.86 |  | 144 | 12.3 | [6 empty] | 15
1579.64 |  | 144 | 12.3 | MFG | Metal Loss |  | 06:38:58 | 99 | 25 |  | 14 |  | Internal | 14
1580.62 |  | 144 | 12.3 | MFG | Metal Loss |  | 06:39:36 | 85 | 25 |  | 13 |  | Internal | 13
1582.04 |  | 144 | 12.3 | MFG | Metal Loss |  | 07:29:57 | 134 | 50 |  | 10 |  | Internal | 10
1584.18 |  | 144 | 12.3 | MFG | Metal Loss |  | 07:30:33 | 127 | 50 |  | 10 |  | Internal | 10
1587.16 |  | 145 | 12.15 | [6 empty] | 15.2
1593.12 |  | 145 | 12.15 | MFG | Metal Loss |  | 07:28:01 | 84 | 50 |  | 10 |  | Internal | 10
1599.31 |  | 146 | 12.5 | [6 empty] | 15
1604.35 |  | 146 | 12.5 | MFG | Metal Loss |  | 06:37:31 | 76 | 25 |  | 13 |  | Internal | 13
1609.62 |  | 146 | 12.5 | MFG | Metal Loss |  | 07:29:39 | 115 | 50 |  | 10 |  | Internal | 10
1610.02 |  | 146 | 12.5 | MFG | Metal Loss |  | 02:19:39 | 75 | 75 |  | 15 |  | Internal | 15
1610.11 |  | 146 | 12.5 | MFG | Metal Loss |  | 07:09:39 | 20 | 88 |  | 13 |  | Internal | 13
1611.81 |  | 147 | 12.3 | [6 empty] | 15
1612.38 |  | 147 | 12.3 | MFG | Metal Loss |  | 11:10:49 | 88 | 145 |  | 12 |  | Internal | 12
1612.99 |  | 147 | 12.3 | MFG | Metal Loss |  | 07:30:44 | 123 | 50 |  | 13 |  | Internal | 13
1617.09 |  | 147 | 12.3 | MFG | Metal Loss |  | 10:58:27 | 284 | 25 |  | 11 |  | Internal | 11
1624.11 |  | 148 | 12.5 | [6 empty] | 15
1624.7 |  | 148 | 12.5 | MFG | Metal Loss |  | 07:22:55 | 114 | 50 |  | 10 |  | Internal | 10
1627.02 |  | 148 | 12.5 | MFG | Metal Loss |  | 07:21:27 | 135 | 50 |  | 10 |  | Internal | 10
1629.37 |  | 148 | 12.5 | MFG | Metal Loss |  | 07:20:30 | 80 | 50 |  | 10 |  | Internal | 10
1634.68 |  | 148 | 12.5 | MFG | Metal Loss |  | 07:20:37 | 90 | 50 |  | 10 |  | Internal | 10
1636.61 |  | 149 | 12.45 | [6 empty] | 15
1638.33 |  | 149 | 12.45 | MFG | Metal Loss |  | 07:22:45 | 34 | 70 |  | 10 |  | Internal | 10
1646.75 |  | 149 | 12.45 | MFG | Metal Loss |  | 11:53:02 | 83 | 50 |  | 13 |  | Internal | 13
1649.06 |  | 150 | 12.4 | [6 empty] | 15.2
1658.13 |  | 150 | 12.4 | MFG | Metal Loss |  | 11:01:07 | 89 | 25 |  | 11 |  | Internal | 11
1658.13 |  | 150 | 12.4 | MFG | Metal Loss |  | 11:01:07 | 206 | 21 |  | 10 |  | Internal | 10
1659.11 |  | 150 | 12.4 | MFG | Metal Loss |  | 07:41:18 | 89 | 29 |  | 10 |  | Internal | 10
1659.12 |  | 150 | 12.4 | MFG | Metal Loss |  | 07:41:18 | 77 | 29 |  | 10 |  | Internal | 10
1661.46 |  | 151 | 12.5 | [6 empty] | 15
1662.04 |  | 151 | 12.5 | MFG | Metal Loss |  | 11:02:04 | 115 | 25 |  | 11 |  | Internal | 11
1662.05 |  | 151 | 12.5 | MFG | Metal Loss |  | 10:17:04 | 97 | 34 |  | 10 |  | Internal | 10
1673.96 |  | 152 | 12.35 | [6 empty] | 15
1675 |  | 152 | 12.35 | MFG | Metal Loss |  | 07:29:06 | 106 | 50 |  | 17 |  | Internal | 17
1686.31 |  | 153 | 12.3 | [6 empty] | 15.2
1688.24 |  | 153 | 12.3 | MFG | Metal Loss |  | 07:39:43 | 106 | 79 |  | 10 |  | Internal | 10
1694.57 |  | 153 | 12.3 | MFG | Metal Loss |  | 10:59:12 | 47 | 25 |  | 13 |  | Internal | 13
1698.61 |  | 154 | 12.3 | [6 empty] | 15.2
1701.1 |  | 154 | 12.3 | MFG | Metal Loss |  | 07:08:57 | 83 | 95 |  | 16 |  | Internal | 16
1702.55 |  | 154 | 12.3 | MFG | Metal Loss |  | 07:08:39 | 88 | 95 |  | 11 |  | Internal | 11
1710.91 |  | 155 | 12.2 | [6 empty] | 15
1711.34 |  | 155 | 12.2 | MFG | Metal Loss |  | 02:19:20 | 64 | 87 |  | 13 |  | Internal | 13
1723.11 |  | 156 | 12.33 | [6 empty] | 15.2
1735.44 |  | 157 | 12.36 | [6 empty] | 15.2
1747.8 |  | 158 | 12.5 | [6 empty] | 14.7
1748.15 |  | 158 | 12.5 | MFG | Metal Loss |  | 02:29:54 | 63 | 63 |  | 12 |  | Internal | 12
1757.25 |  | 158 | 12.5 | MFG | Metal Loss |  | 07:42:24 | 84 | 45 |  | 10 |  | Internal | 10
1760.3 |  | 159 | 12.45 | [6 empty] | 14.7
1761.49 |  | 159 | 12.45 | MFG | Metal Loss |  | 01:27:09 | 95 | 84 |  | 10 |  | Internal | 10
1768.92 |  | 159 | 12.45 | MFG | Metal Loss |  | 07:42:50 | 181 | 50 |  | 14 |  | Internal | 14
1772.75 |  | 160 | 12.5 | [6 empty] | 15
1773.18 |  | 160 | 12.5 | MFG | Metal Loss |  | 10:48:08 | 66 | 75 |  | 15 |  | Internal | 15
1773.38 |  | 160 | 12.5 | MFG | Metal Loss |  | 07:43:10 | 95 | 50 |  | 10 |  | Internal | 10
1774.26 |  | 160 | 12.5 | MFG | Metal Loss |  | 00:13:12 | 129 | 25 |  | 14 |  | Internal | 14
1785.25 |  | 161 | 12.3 | [6 empty] | 14.7
1786.17 |  | 161 | 12.3 | MFG | Metal Loss |  | 03:05:46 | 22 | 50 |  | 11 |  | Internal | 11
1790.54 |  | 161 | 12.3 | MFG | Metal Loss |  | 07:56:34 | 81 | 29 |  | 10 |  | Internal | 10
1795.37 |  | 161 | 12.3 | MFG | Metal Loss |  | 07:48:09 | 66 | 50 |  | 10 |  | Internal | 10
1797.55 |  | 162 | 12 | [6 empty] | 14.7
1797.84 |  | 162 | 12 | MFG | Metal Loss |  | 06:57:22 | 69 | 25 |  | 14 |  | Internal | 14
1809.55 |  | 163 | 12.2 | [6 empty] | 15.2
1812.96 |  | 163 | 12.2 | MFG | Metal Loss |  | 00:07:24 | 92 | 50 |  | 10 |  | Internal | 10
1814.38 |  | 163 | 12.2 | MFG | Metal Loss |  | 07:57:27 | 107 | 29 |  | 14 |  | Internal | 14
1815.91 |  | 163 | 12.2 | MFG | Metal Loss |  | 00:17:26 | 56 | 25 |  | 15 |  | Internal | 15
1819.67 |  | 163 | 12.2 | MFG | Metal Loss |  | 02:43:32 | 28 | 59 |  | 12 |  | Internal | 12
1821.75 |  | 164 | 12.45 | [6 empty] | 15
1827.37 |  | 164 | 12.45 | MFG | Metal Loss |  | 11:23:27 | 81 | 29 |  | 10 |  | Internal | 10
1829.64 |  | 164 | 12.45 | MFG | Metal Loss |  | 11:24:33 | 97 | 25 |  | 12 |  | Internal | 12
1830.37 |  | 164 | 12.45 | MFG | Metal Loss |  | 11:25:00 | 109 | 25 |  | 12 |  | Internal | 12
1834.2 |  | 165 | 12.25 | [6 empty] | 15
1846.45 |  | 166 | 12.3 | [6 empty] | 15.2
1858.75 |  | 167 | 12.35 | [6 empty] | 15.2
1869.23 |  | 167 | 12.35 | MFG | Metal Loss |  | 07:08:26 | 121 | 111 |  | 15 |  | Internal | 15
1871.1 |  | 168 | 12.4 | [6 empty] | 15
1881.68 |  | 168 | 12.4 | MFG | Metal Loss |  | 07:19:19 | 67 | 25 |  | 15 |  | Internal | 15
1883.5 |  | 169 | 11.7 | [6 empty] | 14.7
1895.2 |  | 170 | 12.2 | [6 empty] | 14.7
1903.59 |  | 170 | 12.2 | MFG | Metal Loss |  | 08:06:08 | 104 | 29 |  | 10 |  | Internal | 10
1907.4 |  | 171 | 12.28 | [6 empty] | 15.2
1919.68 |  | 172 | 12.5 | [6 empty] | 15
1927.66 |  | 172 | 12.5 | MFG | Metal Loss |  | 03:05:30 | 15 | 41 |  | 10 |  | Internal | 10
1930.11 |  | 172 | 12.5 | MFG | Metal Loss |  | 07:06:39 | 89 | 25 |  | 15 |  | Internal | 15
1932.18 |  | 173 | 12.5 | [6 empty] | 14.7
1944.68 |  | 174 | 12.4 | [6 empty] | 14.7
1949.08 |  | 174 | 12.4 | MFG | Metal Loss |  | 03:02:19 | 14 | 45 |  | 11 |  | Internal | 11
1957.08 |  | 175 | 12.15 | [6 empty] | 15.2
1957.31 |  | 175 | 12.15 | MFG | Metal Loss |  | 11:34:54 | 66 | 25 |  | 12 |  | Internal | 12
1957.53 |  | 175 | 12.15 | MFG | Metal Loss |  | 08:04:56 | 94 | 50 |  | 11 |  | Internal | 11
1957.57 |  | 175 | 12.15 | MFG | Metal Loss |  | 07:14:57 | 53 | 25 |  | 16 |  | Internal | 16
1968.09 |  | 175 | 12.15 | MFG | Metal Loss |  | 03:23:08 | 16 | 70 |  | 10 |  | Internal | 10
1969.23 |  | 176 | 12.3 | [6 empty] | 15
1973.51 |  | 176 | 12.3 | MFG | Metal Loss |  | 11:44:24 | 140 | 25 |  | 12 |  | Internal | 12
1973.51 |  | 176 | 12.3 | MFG | Metal Loss |  | 00:44:24 | 118 | 25 |  | 11 |  | Internal | 11
1975.06 |  | 176 | 12.3 | MFG | Metal Loss |  | 11:45:38 | 85 | 25 |  | 11 |  | Internal | 11
1981.53 |  | 177 | 12.2 | [6 empty] | 15
1985.65 |  | 177 | 12.2 | MFG | Metal Loss |  | 08:17:50 | 126 | 50 |  | 11 |  | Internal | 11
1991.68 |  | 177 | 12.2 | MFG | Metal Loss |  | 08:17:43 | 74 | 50 |  | 11 |  | Internal | 11
1993.73 |  | 178 | 12.4 | [6 empty] | 14.7
2004.19 |  | 178 | 12.4 | MFG | Metal Loss |  | 03:08:03 | 36 | 59 |  | 15 |  | Internal | 15
2006.13 |  | 179 | 12.15 | [6 empty] | 15.2
2018.28 |  | 180 | 12.25 | [6 empty] | 15
2018.75 |  | 180 | 12.25 | MFG | Metal Loss |  | 07:59:42 | 58 | 100 |  | 14 |  | Internal | 14
2030.53 |  | 181 | 12.3 | [6 empty] | 15.2
2039.71 |  | 181 | 12.3 | MFG | Metal Loss |  | 08:17:28 | 135 | 62 |  | 15 |  | Internal | 15
2042.83 |  | 182 | 12.25 | [6 empty] | 15.2
2052.99 |  | 182 | 12.25 | MFG | Metal Loss |  | 07:34:57 | 100 | 150 |  | 12 |  | Internal | 12
2055.08 |  | 183 | 12.3 | [6 empty] | 15.2
2067.38 |  | 184 | 12.25 | [6 empty] | 15
2077.71 |  | 184 | 12.25 | MFG | Metal Loss |  | 07:32:55 | 94 | 25 |  | 16 |  | Internal | 16
2079.63 |  | 185 | 12.45 | [6 empty] | 15.2
2086.96 |  | 185 | 12.45 | MFG | Metal Loss |  | 11:21:18 | 94 | 88 |  | 17 |  | Internal | 17
2089.71 |  | 185 | 12.45 | MFG | Metal Loss |  | 00:22:42 | 93 | 100 |  | 14 |  | Internal | 14
2092.08 |  | 186 | 12.2 | [6 empty] | 15
2094.18 |  | 186 | 12.2 | MFG | Metal Loss |  | 08:25:49 | 130 | 50 |  | 10 |  | Internal | 10
2104.28 |  | 187 | 12.25 | [6 empty] | 15.2
2113.42 |  | 187 | 12.25 | MFG | Metal Loss |  | 00:00:13 | 77 | 25 |  | 11 |  | Internal | 11
2114.27 |  | 187 | 12.25 | MFG | Metal Loss |  | 08:40:15 | 116 | 29 |  | 10 |  | Internal | 10
2116.53 |  | 188 | 12.25 | [6 empty] | 15.2
2128.78 |  | 189 | 12.15 | [6 empty] | 15
2140.93 |  | 190 | 12.2 | [6 empty] | 15
2150.88 |  | 190 | 12.2 | MFG | Metal Loss |  | 00:05:54 | 123 | 84 |  | 14 |  | Internal | 14
2153.13 |  | 191 | 12.45 | [6 empty] | 14.7
2165.58 |  | 192 | 12.25 | [6 empty] | 15
2171.23 |  | 192 | 12.25 | MFG | Metal Loss |  | 00:33:52 | 284 | 25 |  | 12 |  | Internal | 12
2172.1 |  | 192 | 12.25 | MFG | Metal Loss |  | 09:03:55 | 78 | 50 |  | 10 |  | Internal | 10
2172.31 |  | 192 | 12.25 | MFG | Metal Loss |  | 09:03:47 | 82 | 50 |  | 10 |  | Internal | 10
2173.6 |  | 192 | 12.25 | MFG | Metal Loss |  | 01:32:44 | 104 | 25 |  | 14 |  | Internal | 14
2173.62 |  | 192 | 12.25 | MFG | Metal Loss |  | 00:32:43 | 90 | 25 |  | 11 |  | Internal | 11
2173.94 |  | 192 | 12.25 | MFG | Metal Loss |  | 00:32:22 | 80 | 25 |  | 10 |  | Internal | 10
2177.83 |  | 193 | 12.3 | [6 empty] | 15
2179.9 |  | 193 | 12.3 | MFG | Metal Loss |  | 03:56:33 | 76 | 91 |  | 12 |  | Internal | 12
2190.13 |  | 194 | 12.4 | [6 empty] | 14.7
2192.9 |  | 194 | 12.4 | MFG | Metal Loss |  | 00:27:15 | 118 | 25 |  | 10 |  | Internal | 10
2202.53 |  | 195 | 12.3 | [6 empty] | 15.2
2204.04 |  | 195 | 12.3 | MFG | Metal Loss |  | 01:53:07 | 11 | 45 |  | 10 |  | Internal | 10
2204.16 |  | 195 | 12.3 | MFG | Metal Loss |  | 01:18:00 | 84 | 25 |  | 10 |  | Internal | 10
2204.22 |  | 195 | 12.3 | MFG | Metal Loss |  | 00:17:55 | 117 | 25 |  | 10 |  | Internal | 10
2204.37 |  | 195 | 12.3 | MFG | Metal Loss |  | 01:02:50 | 14 | 29 |  | 13 |  | Internal | 13
2204.92 |  | 195 | 12.3 | MFG | Metal Loss |  | 00:22:19 | 106 | 29 |  | 13 |  | Internal | 13
2207.45 |  | 195 | 12.3 | MFG | Metal Loss |  | 00:20:31 | 96 | 25 |  | 14 |  | Internal | 14
2207.71 |  | 195 | 12.3 | MFG | Metal Loss |  | 00:20:20 | 81 | 29 |  | 11 |  | Internal | 11
2214.83 |  | 196 | 12.25 | [6 empty] | 15
2224.75 |  | 196 | 12.25 | MFG | Metal Loss |  | 00:26:43 | 90 | 29 |  | 14 |  | Internal | 14
2225.07 |  | 196 | 12.25 | MFG | Metal Loss |  | 00:26:48 | 82 | 29 |  | 12 |  | Internal | 12
2227.08 |  | 197 | 12.3 | [6 empty] | 15.2
2239.38 |  | 198 | 12.45 | [6 empty] | 14.7
2239.82 |  | 198 | 12.45 | MFG | Metal Loss |  | 00:28:34 | 120 | 25 |  | 10 |  | Internal | 10
2249.86 |  | 198 | 12.45 | MFG | Metal Loss |  | 09:13:33 | 88 | 29 |  | 10 |  | Internal | 10
2249.99 |  | 198 | 12.45 | MFG | Metal Loss |  | 01:28:36 | 76 | 34 |  | 14 |  | Internal | 14
2251.83 |  | 199 | 12.25 | [6 empty] | 15
2253.91 |  | 199 | 12.25 | MFG | Metal Loss |  | 00:35:14 | 63 | 25 |  | 10 |  | Internal | 10
2264.08 |  | 200 | 12.45 | [6 empty] | 15
2271.76 |  | 200 | 12.45 | MFG | Metal Loss |  | 09:07:16 | 101 | 50 |  | 10 |  | Internal | 10
2271.86 |  | 200 | 12.45 | MFG | Metal Loss |  | 01:37:16 | 93 | 25 |  | 10 |  | Internal | 10
2276.53 |  | 201 | 12.1 | Defect | [5 empty] | 15
2288.63 |  | 202 | 12.05 | [6 empty] | 14.7
2298.96 |  | 202 | 12.05 | MFG | Metal Loss |  | 03:58:01 | 138 | 70 |  | 10 |  | Internal | 10
2300.68 |  | 203 | 12.3 | [6 empty] | 15.2
2312.98 |  | 204 | 12.15 | [6 empty] | 15.2
2316.65 |  | 204 | 12.15 | MFG | Metal Loss |  | 01:27:26 | 69 | 75 |  | 14 |  | Internal | 14
2321.23 |  | 204 | 12.15 | MFG | Metal Loss |  | 00:41:08 | 58 | 25 |  | 10 |  | Internal | 10
2322.67 |  | 204 | 12.15 | MFG | Metal Loss |  | 01:40:46 | 58 | 25 |  | 10 |  | Internal | 10
2323.05 |  | 204 | 12.15 | MFG | Metal Loss |  | 08:00:39 | 104 | 75 |  | 10 |  | Internal | 10
2323.17 |  | 204 | 12.15 | MFG | Metal Loss |  | 00:40:38 | 53 | 29 |  | 10 |  | Internal | 10
2323.19 |  | 204 | 12.15 | MFG | Metal Loss |  | 01:30:39 | 58 | 38 |  | 10 |  | Internal | 10
2325.13 |  | 205 | 12.45 | [6 empty] | 14.7
2328.02 |  | 205 | 12.45 | MFG | Metal Loss |  | 00:40:51 | 249 | 29 |  | 10 |  | Internal | 10
2329.44 |  | 205 | 12.45 | MFG | Metal Loss |  | 01:39:52 | 85 | 25 |  | 10 |  | Internal | 10
2330.77 |  | 205 | 12.45 | MFG | Metal Loss |  | 00:38:42 | 98 | 25 |  | 11 |  | Internal | 11
2331.57 |  | 205 | 12.45 | MFG | Metal Loss |  | 00:38:09 | 79 | 25 |  | 11 |  | Internal | 11
2337.58 |  | 206 | 12.45 | [6 empty] | 14.7
2350.03 |  | 207 | 12.52 | [6 empty] | 14.7
2362.55 |  | 208 | 12.32 | [6 empty] | 15
2374.87 |  | 209 | 12.52 | [6 empty] | 14.7
2381.42 |  | 209 | 12.52 | MFG | Metal Loss |  | 08:38:12 | 78 | 100 |  | 10 |  | Internal | 10
2387.39 |  | 210 | 12.48 | [6 empty] | 14.7
2399.87 |  | 211 | 12.25 | [6 empty] | 15
2412.12 |  | 212 | 12.4 | [6 empty] | 15
2414 |  | 212 | 12.4 | MFG | Metal Loss |  | 00:38:12 | 96 | 25 |  | 10 |  | Internal | 10
2424.52 |  | 213 | 12.45 | [6 empty] | 15
2436.97 |  | 214 | 12.3 | [6 empty] | 15
2447.33 |  | 214 | 12.3 | MFG | Metal Loss |  | 08:53:07 | 49 | 100 |  | 14 |  | Internal | 14
2449.27 |  | 215 | 12.4 | [6 empty] | 15
2449.92 |  | 215 | 12.4 | MFG | Metal Loss |  | 09:13:22 | 153 | 50 |  | 10 |  | Internal | 10
2459.41 |  | 215 | 12.4 | MFG | Metal Loss |  | 04:22:56 | 97 | 59 |  | 10 |  | Internal | 10
2461.67 |  | 216 | 12.3 | [6 empty] | 15.2
2464.34 |  | 216 | 12.3 | MFG | Metal Loss |  | 00:42:24 | 106 | 21 |  | 15 |  | Internal | 15
2473.97 |  | 217 | 12.4 | [6 empty] | 15
2474.19 |  | 217 | 12.4 | MFG | Metal Loss |  | 01:39:52 | 102 | 25 |  | 16 |  | Internal | 16
2486.37 |  | 218 | 12.4 | [6 empty] | 15
2493.11 |  | 218 | 12.4 | MFG | Metal Loss |  | 00:55:33 | 160 | 25 |  | 10 |  | Internal | 10
2493.36 |  | 218 | 12.4 | MFG | Metal Loss |  | 00:55:38 | 105 | 25 |  | 10 |  | Internal | 10
2494.28 |  | 218 | 12.4 | MFG | Metal Loss |  | 00:55:56 | 72 | 25 |  | 10 |  | Internal | 10
2494.43 |  | 218 | 12.4 | MFG | Metal Loss |  | 01:25:56 | 101 | 100 |  | 12 |  | Internal | 12
2495.27 |  | 218 | 12.4 | MFG | Metal Loss |  | 00:55:55 | 80 | 41 |  | 10 |  | Internal | 10
2498.77 |  | 219 | 12.45 | [6 empty] | 15
2511.22 |  | 220 | 12.5 | [6 empty] | 15
2521.04 |  | 220 | 12.5 | MFG | Metal Loss |  | 00:38:19 | 94 | 25 |  | 10 |  | Internal | 10
2521.68 |  | 220 | 12.5 | MFG | Metal Loss |  | 08:18:08 | 96 | 41 |  | 17 |  | Internal | 17
2523.72 |  | 221 | 12.15 | [6 empty] | 15.2
2525.38 |  | 221 | 12.15 | MFG | Metal Loss |  | 01:08:40 | 97 | 100 |  | 13 |  | Internal | 13
2531.46 |  | 221 | 12.15 | MFG | Metal Loss |  | 09:12:03 | 108 | 50 |  | 10 |  | Internal | 10
2533.77 |  | 221 | 12.15 | MFG | Metal Loss |  | 00:43:14 | 72 | 25 |  | 10 |  | Internal | 10
2535.87 |  | 222 | 12.5 | [6 empty] | 14.7
2542.24 |  | 222 | 12.5 | MFG | Metal Loss |  | 00:45:16 | 110 | 25 |  | 11 |  | Internal | 11
2548.37 |  | 223 | 12.2 | [6 empty] | 15.2
2560.57 |  | 224 | 11.95 | [6 empty] | 15.2
2564.36 |  | 224 | 11.95 | MFG | Metal Loss |  | 00:38:42 | 125 | 25 |  | 10 |  | Internal | 10
2572.52 |  | 225 | 12.27 | [6 empty] | 15
2582.57 |  | 225 | 12.27 | MFG | Metal Loss |  | 00:40:07 | 125 | 25 |  | 11 |  | Internal | 11
2584.79 |  | 226 | 12.5 | [6 empty] | 15
2588.88 |  | 226 | 12.5 | MFG | Metal Loss |  | 00:39:45 | 112 | 21 |  | 14 |  | Internal | 14
2597.29 |  | 227 | 12.45 | [6 empty] | 15
2607.62 |  | 227 | 12.45 | MFG | Metal Loss |  | 09:10:45 | 157 | 50 |  | 10 |  | Internal | 10
2609.74 |  | 228 | 12.5 | [6 empty] | 14.7
2622.24 |  | 229 | 12.28 | [6 empty] | 15.2
2627.74 |  | 229 | 12.28 | MFG | Metal Loss |  | 00:34:52 | 111 | 25 |  | 11 |  | Internal | 11
2634.52 |  | 230 | 12.4 | [6 empty] | 15
2646.92 |  | 231 | 12.15 | [6 empty] | 14.7
2657.16 |  | 231 | 12.15 | MFG | Metal Loss |  | 00:30:45 | 114 | 21 |  | 12 |  | Internal | 12
2659.07 |  | 232 | 12.45 | [6 empty] | 15
2659.1 |  | 232 | 12.45 | MFG | Metal Loss |  | 09:01:07 | 95 | 50 |  | 13 |  | Internal | 13
2659.84 |  | 232 | 12.45 | MFG | Metal Loss |  | 09:01:13 | 118 | 50 |  | 13 |  | Internal | 13
2660.86 |  | 232 | 12.45 | MFG | Metal Loss |  | 09:01:00 | 85 | 50 |  | 10 |  | Internal | 10
2664.62 |  | 232 | 12.45 | MFG | Metal Loss |  | 00:31:19 | 70 | 25 |  | 11 |  | Internal | 11
2671.52 |  | 233 | 12.5 | [6 empty] | 14.7
2684.02 |  | 234 | 12.5 | [6 empty] | 14.7
2685.02 |  | 234 | 12.5 | MFG | Metal Loss |  | 11:00:50 | 112 | 21 |  | 10 |  | Internal | 10
2686.19 |  | 234 | 12.5 | MFG | Metal Loss |  | 08:41:21 | 83 | 104 |  | 10 |  | Internal | 10
2696.52 |  | 235 | 12.15 | [6 empty] | 14.7
2708.67 |  | 236 | 11.7 | [6 empty] | 14.7
2720.37 |  | 237 | 12.45 | [6 empty] | 14.7
2720.65 |  | 237 | 12.45 | MFG | Metal Loss |  | 09:05:42 | 163 | 50 |  | 11 |  | Internal | 11
2723.41 |  | 237 | 12.45 | MFG | Metal Loss |  | 08:43:06 | 103 | 100 |  | 15 |  | Internal | 15
2732.82 |  | 238 | 12.05 | [6 empty] | 15.2
2743.03 |  | 238 | 12.05 | MFG | Metal Loss |  | 00:57:38 | 81 | 100 |  | 13 |  | Internal | 13
2744.87 |  | 239 | 12.45 | [6 empty] | 15
2757.32 |  | 240 | 12.4 | [6 empty] | 15
2757.63 |  | 240 | 12.4 | MFG | Metal Loss |  | 09:00:19 | 70 | 50 |  | 10 |  | Internal | 10
2765.87 |  | 240 | 12.4 | MFG | Metal Loss |  | 01:26:38 | 169 | 25 |  | 11 |  | Internal | 11
2766.93 |  | 240 | 12.4 | MFG | Metal Loss |  | 01:25:58 | 86 | 25 |  | 11 |  | Internal | 11
2767.72 |  | 240 | 12.4 | MFG | Metal Loss |  | 01:05:32 | 94 | 63 |  | 10 |  | Internal | 10
2769.72 |  | 241 | 12.25 | [6 empty] | 15
2781.97 |  | 242 | 12.3 | [6 empty] | 15.2
2794.27 |  | 243 | 12.45 | [6 empty] | 15
2806.72 |  | 244 | 12.45 | [6 empty] | 14.7
2819.17 |  | 245 | 12.45 | [6 empty] | 15.2
2824.21 |  | 245 | 12.45 | MFG | Metal Loss |  | 00:32:58 | 280 | 25 |  | 10 |  | Internal | 10
2831.39 |  | 246 | 12.45 | MFG | Metal Loss |  | 03:52:13 | 81 | 75 |  | 14 |  | Internal | 14
2831.62 |  | 246 | 12.4 | [6 empty] | 14.7
2838.57 |  | 246 | 12.4 | MFG | Metal Loss |  | 00:25:52 | 87 | 25 |  | 11 |  | Internal | 11
2842.23 |  | 246 | 12.4 | MFG | Metal Loss |  | 07:43:02 | 101 | 75 |  | 15 |  | Internal | 15
2844.02 |  | 247 | 12.35 | [6 empty] | 14.7
2852.89 |  | 247 | 12.35 | MFG | Metal Loss |  | 08:48:47 | 67 | 50 |  | 10 |  | Internal | 10
2856.37 |  | 248 | 12.4 | [6 empty] | 14.7
2861.88 |  | 248 | 12.4 | MFG | Metal Loss |  | 08:49:26 | 137 | 50 |  | 11 |  | Internal | 11
2868.77 |  | 249 | 12.1 | [6 empty] | 15.2
2875.61 |  | 249 | 12.1 | MFG | Metal Loss |  | 00:23:31 | 77 | 21 |  | 13 |  | Internal | 13
2876.95 |  | 249 | 12.1 | MFG | Metal Loss |  | 00:03:56 | 72 | 75 |  | 17 |  | Internal | 17
2877.4 |  | 249 | 12.1 | MFG | Metal Loss |  | 08:54:08 | 125 | 50 |  | 10 |  | Internal | 10
2880.87 |  | 250 | 12.5 | [6 empty] | 14.7
2893.37 |  | 251 | 12.25 | [6 empty] | 15
2905.62 |  | 252 | 12 | [6 empty] | 14.7
2917.62 |  | 253 | 11.91 | [6 empty] | 15
2929.53 |  | 254 | 12.6 | [6 empty] | 14.7
2933.6 |  | 254 | 12.6 | MFG | Metal Loss |  | 08:54:24 | 66 | 62 |  | 10 |  | Internal | 10
2933.62 |  | 254 | 12.6 | MFG | Metal Loss |  | 08:54:22 | 53 | 50 |  | 10 |  | Internal | 10
2940.86 |  | 254 | 12.6 | MFG | Metal Loss |  | 08:35:51 | 61 | 111 |  | 15 |  | Internal | 15
2942.13 |  | 255 | 12.35 | [6 empty] | 15
2954.48 |  | 256 | 12.5 | [6 empty] | 15
2966.98 |  | 257 | 12.35 | [6 empty] | 15.2
2967.11 |  | 257 | 12.35 | MFG | Metal Loss |  | 09:00:31 | 101 | 50 |  | 10 |  | Internal | 10
2979.33 |  | 258 | 12.25 | [6 empty] | 15.2
2991.58 |  | 259 | 12.4 | [6 empty] | 14.7
2994.33 |  | 259 | 12.4 | MFG | Metal Loss |  | 00:27:25 | 176 | 25 |  | 11 |  | Internal | 11
2995.86 |  | 259 | 12.4 | MFG | Metal Loss |  | 00:27:58 | 112 | 29 |  | 11 |  | Internal | 11
3003.98 |  | 260 | 12.15 | [6 empty] | 14.7
3008.44 |  | 260 | 12.15 | MFG | Metal Loss |  | 08:58:39 | 111 | 50 |  | 10 |  | Internal | 10
3016.13 |  | 261 | 12.55 | [6 empty] | 14.7
3017.88 |  | 261 | 12.55 | MFG | Metal Loss |  | 08:35:28 | 132 | 100 |  | 10 |  | Internal | 10
3028.68 |  | 262 | 12.3 | [6 empty] | 15.2
3040.98 |  | 263 | 11.85 | [6 empty] | 15.2
3043.38 |  | 263 | 11.85 | MFG | Metal Loss |  | 08:56:22 | 164 | 50 |  | 10 |  | Internal | 10
3043.78 |  | 263 | 11.85 | MFG | Metal Loss |  | 08:57:14 | 180 | 50 |  | 10 |  | Internal | 10
3044.12 |  | 263 | 11.85 | MFG | Metal Loss |  | 08:57:54 | 175 | 50 |  | 15 |  | Internal | 15
3044.5 |  | 263 | 11.85 | MFG | Metal Loss |  | 08:58:34 | 155 | 50 |  | 11 |  | Internal | 11
3044.81 |  | 263 | 11.85 | MFG | Metal Loss |  | 08:59:16 | 175 | 50 |  | 10 |  | Internal | 10
3052.83 |  | 264 | 11.7 | [6 empty] | 15
3064.53 |  | 265 | 12.5 | [6 empty] | 15.2
3077.03 |  | 266 | 11.85 | [6 empty] | 14.7
3080.76 |  | 266 | 11.85 | MFG | Metal Loss |  | 09:16:51 | 151 | 50 |  | 10 |  | Internal | 10
3084.33 |  | 266 | 11.85 | MFG | Metal Loss |  | 09:30:03 | 93 | 29 |  | 10 |  | Internal | 10
3088.88 |  | 267 | 12.55 | [6 empty] | 14.7
3091.49 |  | 267 | 12.55 | MFG | Metal Loss |  | 00:51:03 | 133 | 25 |  | 10 |  | Internal | 10
3101.43 |  | 268 | 12.55 | [6 empty] | 14.7
3112.19 |  | 268 | 12.55 | MFG | Metal Loss |  | 09:17:50 | 160 | 50 |  | 10 |  | Internal | 10
3113.98 |  | 269 | 12.55 | [6 empty] | 14.7
3126.53 |  | 270 | 12.45 | [6 empty] | 15
3135.09 |  | 270 | 12.45 | MFG | Metal Loss |  | 08:18:28 | 65 | 154 |  | 12 |  | Internal | 12
3135.26 |  | 270 | 12.45 | MFG | Metal Loss |  | 00:28:22 | 109 | 141 |  | 11 |  | Internal | 11
3138.98 |  | 271 | 12.55 | [6 empty] | 15
3151.53 |  | 272 | 12.3 | [6 empty] | 14.7
3163.83 |  | 273 | 12.25 | [6 empty] | 15
3176.08 |  | 274 | 12.2 | [6 empty] | 14.7
3188.28 |  | 275 | 12.4 | [6 empty] | 15
3200.68 |  | 276 | 12.35 | [6 empty] | 14.7
3201.21 |  | 276 | 12.35 | MFG | Metal Loss |  | 03:58:44 | 52 | 79 |  | 14 |  | Internal | 14
3208.61 |  | 276 | 12.35 | MFG | Metal Loss |  | 09:22:54 | 173 | 95 |  | 13 |  | Internal | 13
3209.99 |  | 276 | 12.35 | MFG | Metal Loss |  | 09:23:12 | 224 | 95 |  | 13 |  | Internal | 13
3213.03 |  | 277 | 12.15 | [6 empty] | 15.2
3225.18 |  | 278 | 12.35 | [6 empty] | 15
3237.53 |  | 279 | 12 | [6 empty] | 14.7
3247.34 |  | 279 | 12 | MFG | Metal Loss |  | 09:10:06 | 41 | 50 |  | 11 |  | Internal | 11
3249.53 |  | 280 | 12.25 | [6 empty] | 15
3261.78 |  | 281 | 12.3 | [6 empty] | 15.2
3274.08 |  | 282 | 12 | [6 empty] | 15
3286.08 |  | 283 | 12.2 | [6 empty] | 15
3296.38 |  | 283 | 12.2 | MFG | Metal Loss |  | 01:02:07 | 133 | 100 |  | 13 |  | Internal | 13
3298.28 |  | 284 | 12.5 | [6 empty] | 15
3298.43 |  | 284 | 12.5 | MFG | Metal Loss |  | 08:22:19 | 136 | 150 |  | 10 |  | Internal | 10
3298.53 |  | 284 | 12.5 | MFG | Metal Loss |  | 01:32:20 | 87 | 25 |  | 10 |  | Internal | 10
3298.6 |  | 284 | 12.5 | MFG | Metal Loss |  | 04:02:19 | 159 | 95 |  | 14 |  | Internal | 14
3298.95 |  | 284 | 12.5 | MFG | Metal Loss |  | 00:32:17 | 124 | 29 |  | 11 |  | Internal | 11
3299.08 |  | 284 | 12.5 | MFG | Metal Loss |  | 03:57:19 | 110 | 91 |  | 16 |  | Internal | 16
3299.58 |  | 284 | 12.5 | MFG | Metal Loss |  | 01:32:16 | 161 | 25 |  | 15 |  | Internal | 15
3299.66 |  | 284 | 12.5 | MFG | Metal Loss |  | 00:32:15 | 105 | 25 |  | 10 |  | Internal | 10
3300.09 |  | 284 | 12.5 | MFG | Metal Loss |  | 00:32:09 | 149 | 25 |  | 11 |  | Internal | 11
3310.78 |  | 285 | 12.5 | [6 empty] | 14.7
3321.54 |  | 285 | 12.5 | MFG | Metal Loss |  | 00:26:38 | 102 | 21 |  | 10 |  | Internal | 10
3323.28 |  | 286 | 12.05 | [6 empty] | 15.2
3335.33 |  | 287 | 12.5 | [6 empty] | 15
3344.19 |  | 287 | 12.5 | MFG | Metal Loss |  | 09:00:17 | 102 | 50 |  | 10 |  | Internal | 10
3344.96 |  | 287 | 12.5 | MFG | Metal Loss |  | 08:55:12 | 169 | 50 |  | 11 |  | Internal | 11
3345.42 |  | 287 | 12.5 | MFG | Metal Loss |  | 09:00:08 | 116 | 50 |  | 10 |  | Internal | 10
3346.14 |  | 287 | 12.5 | MFG | Metal Loss |  | 03:50:13 | 84 | 87 |  | 14 |  | Internal | 14
3346.49 |  | 287 | 12.5 | MFG | Metal Loss |  | 04:00:19 | 59 | 79 |  | 14 |  | Internal | 14
3347.83 |  | 288 | 12.35 | [6 empty] | 15.2
3360.18 |  | 289 | 12.5 | [6 empty] | 14.7
3363.14 |  | 289 | 12.5 | MFG | Metal Loss |  | 08:34:08 | 64 | 95 |  | 10 |  | Internal | 10
3372.68 |  | 290 | 12.4 | [6 empty] | 14.7
3382.11 |  | 290 | 12.4 | MFG | Metal Loss |  | 00:57:03 | 112 | 100 |  | 16 |  | Internal | 16
3382.86 |  | 290 | 12.4 | MFG | Metal Loss |  | 11:57:01 | 112 | 88 |  | 10 |  | Internal | 10
3382.99 |  | 290 | 12.4 | MFG | Metal Loss |  | 08:56:58 | 136 | 50 |  | 10 |  | Internal | 10
3384.94 |  | 291 | 12.4 | MFG | Metal Loss |  | 00:27:03 | 121 | 25 |  | 12 |  | Internal | 12
3384.95 |  | 291 | 12.4 | MFG | Metal Loss |  | 01:27:04 | 108 | 25 |  | 10 |  | Internal | 10
3385.08 |  | 291 | 12.05 | [6 empty] | 14.7
3397.13 |  | 292 | 12.35 | [6 empty] | 15
3409.48 |  | 293 | 12.25 | [6 empty] | 15.2
3419.5 |  | 293 | 12.25 | MFG | Metal Loss |  | 08:43:43 | 134 | 50 |  | 10 |  | Internal | 10
3420.04 |  | 293 | 12.25 | MFG | Metal Loss |  | 08:43:27 | 93 | 50 |  | 10 |  | Internal | 10
3421.73 |  | 294 | 12.35 | [6 empty] | 15.2
3421.75 |  | 294 | 12.35 | MFG | Metal Loss |  | 08:03:08 | 82 | 150 |  | 13 |  | Internal | 13
3434.08 |  | 295 | 12.51 | [6 empty] | 14.7
3444.26 |  | 295 | 12.51 | MFG | Metal Loss |  | 03:42:10 | 110 | 91 |  | 16 |  | Internal | 16
3446.59 |  | 296 | 12.35 | [6 empty] | 15
3458.94 |  | 297 | 12.4 | [6 empty] | 15.2
3471.34 |  | 298 | 12.35 | [6 empty] | 15
3483.69 |  | 299 | 12.3 | [6 empty] | 15
3492.21 |  | 299 | 12.3 | MFG | Metal Loss |  | 00:19:26 | 80 | 25 |  | 10 |  | Internal | 10
3492.5 |  | 299 | 12.3 | MFG | Metal Loss |  | 00:19:22 | 116 | 25 |  | 12 |  | Internal | 12
3492.99 |  | 299 | 12.3 | MFG | Metal Loss |  | 08:49:20 | 145 | 50 |  | 10 |  | Internal | 10
3493.16 |  | 299 | 12.3 | MFG | Metal Loss |  | 00:19:18 | 76 | 25 |  | 10 |  | Internal | 10
3493.39 |  | 299 | 12.3 | MFG | Metal Loss |  | 08:49:20 | 75 | 50 |  | 10 |  | Internal | 10
3494.12 |  | 299 | 12.3 | MFG | Metal Loss |  | 08:49:21 | 72 | 50 |  | 10 |  | Internal | 10
3494.17 |  | 299 | 12.3 | MFG | Metal Loss |  | 00:19:21 | 80 | 25 |  | 13 |  | Internal | 13
3494.34 |  | 299 | 12.3 | MFG | Metal Loss |  | 08:49:21 | 78 | 50 |  | 10 |  | Internal | 10
3495.99 |  | 300 | 12.3 | [6 empty] | 15
3508.29 |  | 301 | 12.45 | [6 empty] | 14.7
3520.74 |  | 302 | 12.3 | [6 empty] | 15
3533.04 |  | 303 | 12.45 | [6 empty] | 15
3545.49 |  | 304 | 12.3 | [6 empty] | 15
3548.04 |  | 304 | 12.3 | MFG | Metal Loss |  | 08:54:25 | 113 | 29 |  | 10 |  | Internal | 10
3557.79 |  | 305 | 12.35 | [6 empty] | 15
3566.74 |  | 305 | 12.35 | MFG | Metal Loss |  | 00:20:58 | 53 | 21 |  | 14 |  | Internal | 14
3567.17 |  | 305 | 12.35 | MFG | Metal Loss |  | 00:21:00 | 53 | 21 |  | 10 |  | Internal | 10
3568.27 |  | 305 | 12.35 | MFG | Metal Loss |  | 00:20:50 | 57 | 25 |  | 11 |  | Internal | 11
3568.44 |  | 305 | 12.35 | MFG | Metal Loss |  | 00:20:46 | 80 | 21 |  | 10 |  | Internal | 10
3570.14 |  | 306 | 12.45 | [6 empty] | 15
3574.48 |  | 306 | 12.45 | MFG | Metal Loss |  | 08:50:31 | 133 | 70 |  | 11 |  | Internal | 11
3582.59 |  | 307 | 12.25 | [6 empty] | 15.2
3594.84 |  | 308 | 12.4 | [6 empty] | 14.7
3607.24 |  | 309 | 12.25 | [6 empty] | 15
3619.49 |  | 310 | 12.27 | [6 empty] | 15.2
3631.76 |  | 311 | 12.27 | [6 empty] | 15.2
3631.77 |  | 311 | 12.27 | MFG | Metal Loss |  | 00:15:33 | 87 | 21 |  | 10 |  | Internal | 10
3644.03 |  | 312 | 12.28 | [6 empty] | 15.2
3656.31 |  | 313 | 12.28 | [6 empty] | 15.2
3664.31 |  | 313 | 12.28 | MFG | Metal Loss |  | 01:13:07 | 96 | 45 |  | 15 |  | Internal | 15
3668.59 |  | 314 | 12.28 | [6 empty] | 15.2
3679.18 |  | 314 | 12.28 | MFG | Metal Loss |  | 03:35:06 | 122 | 66 |  | 13 |  | Internal | 13
3680.87 |  | 315 | 12.15 | [6 empty] | 15
3693.02 |  | 316 | 12.45 | [6 empty] | 15
3705.47 |  | 317 | 11.55 | [6 empty] | 14.7
3717.02 |  | 318 | 12.3 | [6 empty] | 15.2
3729.32 |  | 319 | 12.35 | [6 empty] | 15
3729.93 |  | 319 | 12.35 | MFG | Metal Loss |  | 08:53:38 | 131 | 38 |  | 10 |  | Internal | 10
3738.5 |  | 319 | 12.35 | MFG | Metal Loss |  | 00:23:40 | 114 | 29 |  | 11 |  | Internal | 11
3741.67 |  | 320 | 12.45 | [6 empty] | 15
3752.41 |  | 320 | 12.45 | MFG | Metal Loss |  | 01:19:46 | 115 | 37 |  | 10 |  | Internal | 10
3754.12 |  | 321 | 12.24 | [6 empty] | 15.2
3766.36 |  | 322 | 12.35 | [6 empty] | 14.5
3766.94 |  | 322 | 12.35 | MFG | Metal Loss |  | 00:23:46 | 141 | 29 |  | 10 |  | Internal | 10
3778.71 |  | 323 | 12.26 | [6 empty] | 15
3784.46 |  | 323 | 12.26 | MFG | Metal Loss |  | 00:20:43 | 88 | 25 |  | 10 |  | Internal | 10
3789.25 |  | 323 | 12.26 | MFG | Metal Loss |  | 00:25:22 | 96 | 29 |  | 10 |  | Internal | 10
3789.44 |  | 323 | 12.26 | MFG | Metal Loss |  | 00:20:20 | 131 | 25 |  | 11 |  | Internal | 11
3790.97 |  | 324 | 12.5 | [6 empty] | 14.7
3791.46 |  | 324 | 12.5 | MFG | Metal Loss |  | 08:34:57 | 98 | 111 |  | 15 |  | Internal | 15
3791.57 |  | 324 | 12.5 | MFG | Metal Loss |  | 01:24:58 | 116 | 37 |  | 15 |  | Internal | 15
3791.58 |  | 324 | 12.5 | MFG | Metal Loss |  | 00:14:58 | 72 | 29 |  | 10 |  | Internal | 10
3803.47 |  | 325 | 12.3 | [6 empty] | 14.7
3815.77 |  | 326 | 12.15 | [6 empty] | 15.2
3827.92 |  | 327 | 12.4 | [6 empty] | 15
3836.93 |  | 327 | 12.4 | MFG | Metal Loss |  | 08:50:27 | 185 | 50 |  | 10 |  | Internal | 10
3840.32 |  | 328 | 12.3 | [6 empty] | 15
3852.62 |  | 329 | 12.5 | [6 empty] | 14.7
3865.12 |  | 330 | 12.32 | [6 empty] | 15
3876.44 |  | 330 | 12.32 | MFG | Metal Loss |  | 08:56:27 | 114 | 66 |  | 11 |  | Internal | 11
3877.44 |  | 331 | 12.19 | [6 empty] | 15.2
3889.63 |  | 332 | 12.32 | [6 empty] | 15.2
3901.95 |  | 333 | 12.42 | Defect | [5 empty] | 15.2
3904.32 |  | 333 | 12.42 | MFG | Metal Loss |  | 03:54:56 | 150 | 100 |  | 11 |  | Internal | 11
3904.54 |  | 333 | 12.42 | MFG | Metal Loss |  | 03:39:58 | 97 | 63 |  | 11 |  | Internal | 11
3912.67 |  | 333 | 12.42 | MFG | Metal Loss |  | 01:18:04 | 37 | 37 |  | 11 |  | Internal | 11
3914.37 |  | 334 | 12.22 | [6 empty] | 15.2
3926.59 |  | 335 | 12.22 | [6 empty] | 15.2
3938.81 |  | 336 | 12.42 | [6 empty] | 15.2
3945.06 |  | 336 | 12.42 | MFG | Metal Loss |  | 00:20:07 | 168 | 41 |  | 13 |  | Internal | 13
3947.58 |  | 336 | 12.42 | MFG | Metal Loss |  | 08:49:10 | 177 | 54 |  | 10 |  | Internal | 10
3951.23 |  | 337 | 12.42 | [6 empty] | 14.7
3963.65 |  | 338 | 12.12 | [6 empty] | 14.7
3975.77 |  | 339 | 12.1 | [6 empty] | 14.7
3987.87 |  | 340 | 12.45 | [6 empty] | 15
4000.32 |  | 341 | 12.45 | [6 empty] | 15
4012.77 |  | 342 | 12.35 | [6 empty] | 15
4025.12 |  | 343 | 12.1 | [6 empty] | 15.2
4037.22 |  | 344 | 12.45 | [6 empty] | 14.7
4037.41 |  | 344 | 12.45 | MFG | Metal Loss |  | 07:50:26 | 97 | 29 |  | 13 |  | Internal | 13
4049.67 |  | 345 | 12.2 | [6 empty] | 15
4049.79 |  | 345 | 12.2 | MFG | Metal Loss |  | 08:12:26 | 112 | 125 |  | 10 |  | Internal | 10
4050.02 |  | 345 | 12.2 | MFG | Metal Loss |  | 08:37:27 | 87 | 50 |  | 11 |  | Internal | 11
4060.03 |  | 345 | 12.2 | MFG | Metal Loss |  | 08:42:38 | 190 | 70 |  | 11 |  | Internal | 11
4061.87 |  | 346 | 12.35 | [6 empty] | 14.7
4074.22 |  | 347 | 12.3 | [6 empty] | 15
4086.52 |  | 348 | 12.35 | [6 empty] | 14.5
4096.74 |  | 348 | 12.35 | MFG | Metal Loss |  | 01:06:14 | 87 | 45 |  | 10 |  | Internal | 10
4096.76 |  | 348 | 12.35 | MFG | Metal Loss |  | 00:06:14 | 131 | 29 |  | 10 |  | Internal | 10
4097.26 |  | 348 | 12.35 | MFG | Metal Loss |  | 00:06:06 | 140 | 50 |  | 12 |  | Internal | 12
4097.39 |  | 348 | 12.35 | MFG | Metal Loss |  | 07:26:06 | 131 | 91 |  | 10 |  | Internal | 10
4098.87 |  | 349 | 12.45 | [6 empty] | 14.7
4111.32 |  | 350 | 12.3 | [6 empty] | 15.2
4123.62 |  | 351 | 12.45 | [6 empty] | 15
4136.07 |  | 352 | 12.3 | [6 empty] | 15
4148.37 |  | 353 | 12.25 | [6 empty] | 15
4148.63 |  | 353 | 12.25 | MFG | Metal Loss |  | 08:31:06 | 131 | 50 |  | 10 |  | Internal | 10
4160.62 |  | 354 | 12.5 | [6 empty] | 14.7
4173.12 |  | 355 | 12.3 | [6 empty] | 15
4178.48 |  | 355 | 12.3 | MFG | Metal Loss |  | 08:29:38 | 158 | 66 |  | 10 |  | Internal | 10
4185.42 |  | 356 | 12.45 | [6 empty] | 14.7
4185.54 |  | 356 | 12.45 | MFG | Metal Loss |  | 07:42:27 | 124 | 29 |  | 12 |  | Internal | 12
4185.58 |  | 356 | 12.45 | MFG | Metal Loss |  | 08:32:27 | 71 | 54 |  | 10 |  | Internal | 10
4197.87 |  | 357 | 11.65 | [6 empty] | 14.7
4206.66 |  | 357 | 11.65 | MFG | Metal Loss |  | 08:32:13 | 116 | 54 |  | 10 |  | Internal | 10
4207.37 |  | 357 | 11.65 | MFG | Metal Loss |  | 08:32:20 | 83 | 66 |  | 12 |  | Internal | 12
4207.76 |  | 357 | 11.65 | MFG | Metal Loss |  | 08:32:30 | 99 | 62 |  | 10 |  | Internal | 10
4208.45 |  | 357 | 11.65 | MFG | Metal Loss |  | 00:23:00 | 58 | 113 |  | 16 |  | Internal | 16
4209.52 |  | 358 | 12.3 | [6 empty] | 15
4211.33 |  | 358 | 12.3 | MFG | Metal Loss |  | 08:34:33 | 113 | 62 |  | 10 |  | Internal | 10
4221.82 |  | 359 | 12.4 | [6 empty] | 15.2
4222.01 |  | 359 | 12.4 | MFG | Metal Loss |  | 08:37:20 | 123 | 54 |  | 10 |  | Internal | 10
4234.22 |  | 360 | 12.35 | [6 empty] | 14.5
4238.7 |  | 360 | 12.35 | MFG | Metal Loss |  | 08:29:42 | 149 | 54 |  | 12 |  | Internal | 12
4239.2 |  | 360 | 12.35 | MFG | Metal Loss |  | 00:59:33 | 105 | 29 |  | 14 |  | Internal | 14
4246.57 |  | 361 | 11.9 | [6 empty] | 15
4247.1 |  | 361 | 11.9 | MFG | Metal Loss |  | 10:17:40 | 38 | 13 |  | 11 |  | Internal | 11
4257.04 |  | 361 | 11.9 | MFG | Metal Loss |  | 00:24:34 | 68 | 116 |  | 13 |  | Internal | 13
4258.47 |  | 362 | 12.25 | [6 empty] | 15.2
4264.64 |  | 362 | 12.25 | MFG | Metal Loss |  | 08:23:15 | 192 | 63 |  | 10 |  | Internal | 10
4270.72 |  | 363 | 12.25 | [6 empty] | 15.2
4282.97 |  | 364 | 11.76 | [6 empty] | 14.5
4293.42 |  | 364 | 11.76 | MFG | Metal Loss |  | 11:55:28 | 75 | 42 |  | 11 |  | Internal | 11
4294.73 |  | 365 | 12.29 | [6 empty] | 15.2
4307.02 |  | 366 | 12.15 | [6 empty] | 15
4307.8 |  | 366 | 12.15 | MFG | Metal Loss |  | 08:31:13 | 181 | 26 |  | 10 |  | Internal | 10
4308.01 |  | 366 | 12.15 | MFG | Metal Loss |  | 11:51:04 | 104 | 30 |  | 11 |  | Internal | 11
4309.28 |  | 366 | 12.15 | MFG | Metal Loss |  | 08:30:12 | 172 | 26 |  | 10 |  | Internal | 10
4319.17 |  | 367 | 12.31 | [6 empty] | 15
4319.88 |  | 367 | 12.31 | MFG | Metal Loss |  | 07:27:40 | 114 | 47 |  | 17 |  | Internal | 17
4327.21 |  | 367 | 12.31 | MFG | Metal Loss |  | 08:30:49 | 140 | 26 |  | 15 |  | Internal | 15
4327.49 |  | 367 | 12.31 | MFG | Metal Loss |  | 08:30:56 | 166 | 26 |  | 11 |  | Internal | 11
4329.81 |  | 367 | 12.31 | MFG | Metal Loss |  | 08:30:44 | 114 | 30 |  | 15 |  | Internal | 15
4329.96 |  | 367 | 12.31 | MFG | Metal Loss |  | 07:30:45 | 140 | 47 |  | 13 |  | Internal | 13
4330.16 |  | 367 | 12.31 | MFG | Metal Loss |  | 08:30:43 | 140 | 42 |  | 15 |  | Internal | 15
4331.48 |  | 368 | 12.1 | [6 empty] | 15.2
4331.69 |  | 368 | 12.1 | MFG | Metal Loss |  | 00:45:40 | 112 | 35 |  | 12 |  | Internal | 12
4343.58 |  | 369 | 12.5 | [6 empty] | 14.7
4356.08 |  | 370 | 12.5 | [6 empty] | 14.7
4368.58 |  | 371 | 12.35 | [6 empty] | 15
4380.93 |  | 372 | 12.45 | [6 empty] | 15
4391.17 |  | 372 | 12.45 | MFG | Metal Loss |  | 11:48:31 | 62 | 16 |  | 10 |  | Internal | 10
4391.36 |  | 372 | 12.45 | MFG | Metal Loss |  | 11:33:33 | 203 | 98 |  | 14 |  | Internal | 14
4391.36 |  | 372 | 12.45 | MFG | Metal Loss |  | 00:53:33 | 168 | 47 |  | 13 |  | Internal | 13
4392.57 |  | 372 | 12.45 | MFG | Metal Loss |  | 11:53:46 | 44 | 47 |  | 11 |  | Internal | 11
4393.38 |  | 373 | 12.5 | [6 empty] | 15
4405.88 |  | 374 | 11.9 | [6 empty] | 15.2
4414.28 |  | 374 | 11.9 | MFG | Metal Loss |  | 11:50:56 | 84 | 21 |  | 11 |  | Internal | 11
4416.05 |  | 374 | 11.9 | MFG | Metal Loss |  | 00:50:22 | 66 | 14 |  | 10 |  | Internal | 10
4417.78 |  | 375 | 12.55 | [6 empty] | 14.7
4428.94 |  | 375 | 12.55 | MFG | Metal Loss |  | 08:27:32 | 160 | 38 |  | 15 |  | Internal | 15
4428.96 |  | 375 | 12.55 | MFG | Metal Loss |  | 07:07:32 | 161 | 98 |  | 13 |  | Internal | 13
4429.08 |  | 375 | 12.55 | MFG | Metal Loss |  | 00:47:33 | 89 | 47 |  | 15 |  | Internal | 15
4430.33 |  | 376 | 12.5 | [6 empty] | 14.7
4439.21 |  | 376 | 12.5 | MFG | Metal Loss |  | 11:38:54 | 124 | 39 |  | 11 |  | Internal | 11
4439.23 |  | 376 | 12.5 | MFG | Metal Loss |  | 00:48:55 | 107 | 38 |  | 11 |  | Internal | 11
4441.6 |  | 376 | 12.5 | MFG | Metal Loss |  | 07:09:20 | 89 | 77 |  | 14 |  | Internal | 14
4442.83 |  | 377 | 12.45 | [6 empty] | 15
4452.86 | 10.03 | 377 | 12.45 | MFG | Metal Loss |  | 08:31:16 | 141 | 38 |  | 10 |  | Internal | 10
4453.9 | 11.07 | 377 | 12.45 | MFG | Metal Loss |  | 08:30:58 | 150 | 42 |  | 10 |  | Internal | 10
4455.28 |  | 378 | 12.2 | [6 empty] | 15
4455.44 | 0.16 | 378 | 12.2 | MFG | Metal Loss |  | 07:30:48 | 130 | 38 |  | 16 |  | Internal | 16
4455.45 | 0.17 | 378 | 12.2 | MFG | Metal Loss |  | 08:30:48 | 95 | 26 |  | 15 |  | Internal | 15
4455.98 | 0.7 | 378 | 12.2 | MFG | Metal Loss |  | 11:45:40 | 112 | 35 |  | 11 |  | Internal | 11
4456.35 | 1.07 | 378 | 12.2 | MFG | Metal Loss |  | 08:30:38 | 104 | 26 |  | 16 |  | Internal | 16
4467.48 |  | 379 | 12.5 | [6 empty] | 15
4479.98 |  | 380 | 12.45 | [6 empty] | 15
4492.43 |  | 381 | 12.35 | [6 empty] | 15
4504.78 |  | 382 | 12.35 | [6 empty] | 15
4513.14 | 8.36 | 382 | 12.35 | MFG | Metal Loss |  | 08:22:19 | 123 | 26 |  | 16 |  | Internal | 16
4517.13 |  | 383 | 12.45 | [6 empty] | 15
4518.09 | 0.96 | 383 | 12.45 | MFG | Metal Loss |  | 00:40:36 | 132 | 47 |  | 12 |  | Internal | 12
4528.07 | 10.94 | 383 | 12.45 | MFG | Metal Loss |  | 08:20:15 | 168 | 38 |  | 12 |  | Internal | 12
4529.58 |  | 384 | 12.2 | [6 empty] | 15
4541.78 |  | 385 | 12.15 | [6 empty] | 15
4542.26 | 0.48 | 385 | 12.15 | MFG | Metal Loss |  | 08:23:38 | 129 | 26 |  | 11 |  | Internal | 11
4543.18 | 1.4 | 385 | 12.15 | MFG | Metal Loss |  | 11:43:33 | 69 | 26 |  | 11 |  | Internal | 11
4544.46 | 2.68 | 385 | 12.15 | MFG | Metal Loss |  | 08:23:54 | 125 | 26 |  | 14 |  | Internal | 14
4545.84 | 4.06 | 385 | 12.15 | MFG | Metal Loss |  | 11:43:57 | 129 | 38 |  | 14 |  | Internal | 14
4546 | 4.22 | 385 | 12.15 | MFG | Metal Loss |  | 08:23:52 | 112 | 26 |  | 11 |  | Internal | 11
4546.14 | 4.36 | 385 | 12.15 | MFG | Metal Loss |  | 11:43:49 | 146 | 30 |  | 11 |  | Internal | 11
4546.58 | 4.8 | 385 | 12.15 | MFG | Metal Loss |  | 11:43:39 | 104 | 30 |  | 12 |  | Internal | 12
4547.28 | 5.5 | 385 | 12.15 | MFG | Metal Loss |  | 11:43:37 | 86 | 30 |  | 11 |  | Internal | 11
4548.07 | 6.29 | 385 | 12.15 | MFG | Metal Loss |  | 11:43:34 | 146 | 42 |  | 10 |  | Internal | 10
4548.41 | 6.63 | 385 | 12.15 | MFG | Metal Loss |  | 11:43:32 | 163 | 42 |  | 11 |  | Internal | 11
4548.57 | 6.79 | 385 | 12.15 | MFG | Metal Loss |  | 08:23:28 | 172 | 26 |  | 10 |  | Internal | 10
4548.86 | 7.08 | 385 | 12.15 | MFG | Metal Loss |  | 11:43:27 | 104 | 47 |  | 11 |  | Internal | 11
4549.35 | 7.57 | 385 | 12.15 | MFG | Metal Loss |  | 08:23:18 | 88 | 21 |  | 14 |  | Internal | 14
4553.93 |  | 386 | 11.88 | [6 empty] | 15
4565.81 |  | 387 | 12.5 | [6 empty] | 14.7
4578.31 |  | 388 | 12.25 | [6 empty] | 15
4582.08 | 3.77 | 388 | 12.25 | MFG | Metal Loss |  | 08:21:03 | 87 | 38 |  | 10 |  | Internal | 10
4586.89 | 8.58 | 388 | 12.25 | MFG | Metal Loss |  | 08:18:27 | 105 | 26 |  | 14 |  | Internal | 14
4590.56 |  | 389 | 12.25 | [6 empty] | 15
4595.95 | 5.39 | 389 | 12.25 | MFG | Metal Loss |  | 11:45:06 | 130 | 42 |  | 11 |  | Internal | 11
4598.36 | 7.8 | 389 | 12.25 | MFG | Metal Loss |  | 08:25:18 | 130 | 38 |  | 14 |  | Internal | 14
4602.81 |  | 390 | 12.3 | [6 empty] | 15
4615.11 |  | 391 | 12.5 | [6 empty] | 15
4619.32 | 4.21 | 391 | 12.5 | MFG | Metal Loss |  | 08:30:56 | 186 | 30 |  | 12 |  | Internal | 12
4620.71 | 5.6 | 391 | 12.5 | MFG | Metal Loss |  | 11:51:15 | 151 | 47 |  | 12 |  | Internal | 12
4627.61 |  | 392 | 11.85 | [6 empty] | 15.2
4638.07 | 10.46 | 392 | 11.85 | MFG | Metal Loss |  | 00:52:01 | 84 | 26 |  | 13 |  | Internal | 13
4639.46 |  | 393 | 12.5 | [6 empty] | 15.2
4651.96 |  | 394 | 12.35 | [6 empty] | 15
4664.31 |  | 395 | 12.5 | [6 empty] | 14.7
4675.62 | 11.31 | 395 | 12.5 | MFG | Metal Loss |  | 11:51:37 | 53 | 26 |  | 11 |  | Internal | 11
4676.81 |  | 396 | 12.5 | [6 empty] | 15.2
4677.87 | 1.06 | 396 | 12.5 | MFG | Metal Loss |  | 08:31:38 | 141 | 42 |  | 13 |  | Internal | 13
4689.31 |  | 397 | 12.5 | [6 empty] | 15
4692.22 | 2.91 | 397 | 12.5 | MFG | Metal Loss |  | 08:36:14 | 88 | 30 |  | 10 |  | Internal | 10
4701.81 |  | 398 | 12.1 | [6 empty] | 15.2
4704.34 | 2.53 | 398 | 12.1 | MFG | Metal Loss |  | 03:29:39 | 76 | 81 |  | 16 |  | Internal | 16
4710.37 | 8.56 | 398 | 12.1 | MFG | Metal Loss |  | 08:42:13 | 155 | 47 |  | 12 |  | Internal | 12
4710.49 | 8.68 | 398 | 12.1 | MFG | Metal Loss |  | 03:27:16 | 94 | 77 |  | 15 |  | Internal | 15
4710.97 | 9.16 | 398 | 12.1 | MFG | Metal Loss |  | 03:27:26 | 78 | 93 |  | 15 |  | Internal | 15
4712.21 | 10.4 | 398 | 12.1 | MFG | Metal Loss |  | 08:42:42 | 129 | 26 |  | 11 |  | Internal | 11
4713.91 |  | 399 | 12.5 | [6 empty] | 14.7
4726.41 |  | 400 | 12 | [6 empty] | 14.7
4726.66 | 0.25 | 400 | 12 | MFG | Metal Loss |  | 08:42:37 | 188 | 42 |  | 14 |  | Internal | 14
4738.41 |  | 401 | 12.35 | [6 empty] | 15
4739.44 | 1.03 | 401 | 12.35 | MFG | Metal Loss |  | 00:06:40 | 114 | 30 |  | 10 |  | Internal | 10
4739.68 | 1.27 | 401 | 12.35 | MFG | Metal Loss |  | 00:06:43 | 158 | 42 |  | 10 |  | Internal | 10
4750.76 |  | 402 | 12.05 | [6 empty] | 14.7
4760.85 | 10.09 | 402 | 12.05 | MFG | Metal Loss |  | 03:33:43 | 197 | 86 |  | 15 |  | Internal | 15
4762.81 |  | 403 | 12 | [6 empty] | 14.7
4774.81 |  | 404 | 12.4 | [6 empty] | 14.7
4776.39 | 1.58 | 404 | 12.4 | MFG | Metal Loss |  | 00:06:50 | 141 | 30 |  | 11 |  | Internal | 11
4777.87 | 3.06 | 404 | 12.4 | MFG | Metal Loss |  | 00:01:32 | 97 | 35 |  | 10 |  | Internal | 10
4787.21 |  | 405 | 12.15 | [6 empty] | 15
4795.53 | 8.32 | 405 | 12.15 | MFG | Metal Loss |  | 11:45:31 | 61 | 60 |  | 10 |  | Internal | 10
4799.36 |  | 406 | 12.25 | [6 empty] | 15
4811.61 |  | 407 | 12.25 | [6 empty] | 15
4815.08 | 3.47 | 407 | 12.25 | MFG | Metal Loss |  | 00:17:15 | 70 | 42 |  | 10 |  | Internal | 10
4818.07 | 6.46 | 407 | 12.25 | MFG | Metal Loss |  | 00:18:34 | 165 | 26 |  | 11 |  | Internal | 11
4823.86 |  | 408 | 12.55 | [6 empty] | 14.7
4836.41 |  | 409 | 12.5 | [6 empty] | 14.7
4848.91 |  | 410 | 12.4 | [6 empty] | 15.2
4851.65 | 2.74 | 410 | 12.4 | MFG | Metal Loss |  | 00:20:18 | 96 | 21 |  | 16 |  | Internal | 16
4852.39 | 3.48 | 410 | 12.4 | MFG | Metal Loss |  | 00:20:16 | 77 | 21 |  | 16 |  | Internal | 16
4861.31 |  | 411 | 12.05 | [6 empty] | 15.2
4862.12 | 0.81 | 411 | 12.05 | MFG | Metal Loss |  | 08:59:00 | 136 | 26 |  | 10 |  | Internal | 10
4863.27 | 1.96 | 411 | 12.05 | MFG | Metal Loss |  | 08:58:25 | 153 | 26 |  | 15 |  | Internal | 15
4864.36 | 3.05 | 411 | 12.05 | MFG | Metal Loss |  | 08:57:55 | 145 | 26 |  | 10 |  | Internal | 10
4865.11 | 3.8 | 411 | 12.05 | MFG | Metal Loss |  | 08:57:44 | 95 | 26 |  | 11 |  | Internal | 11
4873.36 |  | 412 | 12.5 | [6 empty] | 15
4882.17 | 8.81 | 412 | 12.5 | MFG | Metal Loss |  | 08:56:17 | 68 | 26 |  | 15 |  | Internal | 15
4885.86 |  | 413 | 12 | [6 empty] | 14.7
4892.99 | 7.13 | 413 | 12 | MFG | Metal Loss |  | 09:02:39 | 128 | 42 |  | 15 |  | Internal | 15
4894.39 | 8.53 | 413 | 12 | MFG | Metal Loss |  | 01:22:24 | 136 | 30 |  | 10 |  | Internal | 10
4894.51 | 8.65 | 413 | 12 | MFG | Metal Loss |  | 00:22:24 | 59 | 21 |  | 10 |  | Internal | 10
4896.73 | 10.87 | 413 | 12 | MFG | Metal Loss |  | 01:21:32 | 119 | 47 |  | 14 |  | Internal | 14
4897.86 |  | 414 | 12.35 | [6 empty] | 15
4905.76 | 7.9 | 414 | 12.35 | MFG | Metal Loss |  | 09:01:37 | 175 | 30 |  | 10 |  | Internal | 10
4908.49 | 10.63 | 414 | 12.35 | MFG | Metal Loss |  | 09:02:00 | 79 | 26 |  | 11 |  | Internal | 11
4908.68 | 10.82 | 414 | 12.35 | MFG | Metal Loss |  | 09:02:01 | 103 | 21 |  | 15 |  | Internal | 15
4910.21 |  | 415 | 12.52 | [6 empty] | 15
4911.63 | 1.42 | 415 | 12.52 | MFG | Metal Loss |  | 09:01:57 | 115 | 30 |  | 10 |  | Internal | 10
4913.71 | 3.5 | 415 | 12.52 | MFG | Metal Loss |  | 00:21:04 | 123 | 30 |  | 10 |  | Internal | 10
4922.73 |  | 416 | 12.52 | [6 empty] | 14.7
4935.25 |  | 417 | 12.52 | [6 empty] | 14.7
4945.7 | 10.45 | 417 | 12.52 | MFG | Metal Loss |  | 08:53:56 | 133 | 38 |  | 15 |  | Internal | 15
4946.26 | 11.01 | 417 | 12.52 | MFG | Metal Loss |  | 10:43:58 | 71 | 47 |  | 12 |  | Internal | 12
4947.77 |  | 418 | 12.1 | [6 empty] | 15.2
4959.87 |  | 419 | 12.35 | [6 empty] | 15.2
4970.78 | 10.91 | 419 | 12.35 | MFG | Metal Loss |  | 02:28:56 | 114 | 72 |  | 10 |  | Internal | 10
4972.22 |  | 420 | 12.25 | [6 empty] | 14.7
4982.98 | 10.76 | 420 | 12.25 | MFG | Metal Loss |  | 09:00:13 | 148 | 42 |  | 16 |  | Internal | 16
4984.47 |  | 421 | 12.25 | [6 empty] | 15
4996.72 |  | 422 | 12.25 | [6 empty] | 15
5005.2 | 8.48 | 422 | 12.25 | MFG | Metal Loss |  | 00:25:28 | 64 | 26 |  | 10 |  | Internal | 10
5008.97 |  | 423 | 12.35 | [6 empty] | 14.7
5021.32 |  | 424 | 12.05 | [6 empty] | 14.7
5033.37 |  | 425 | 12.25 | [6 empty] | 15
5039.96 | 6.59 | 425 | 12.25 | MFG | Metal Loss |  | 09:03:30 | 192 | 38 |  | 14 |  | Internal | 14
5043.72 | 10.35 | 425 | 12.25 | MFG | Metal Loss |  | 09:03:32 | 104 | 42 |  | 14 |  | Internal | 14
5045.62 |  | 426 | 12.5 | [6 empty] | 15
5058.12 |  | 427 | 12.25 | [6 empty] | 15.2
5070.37 |  | 428 | 11.85 | [6 empty] | 14.7
5074.41 | 4.04 | 428 | 11.85 | MFG | Metal Loss |  | 00:25:51 | 85 | 30 |  | 11 |  | Internal | 11
5078.4 | 8.03 | 428 | 11.85 | MFG | Metal Loss |  | 00:26:45 | 94 | 26 |  | 10 |  | Internal | 10
5080.59 | 10.22 | 428 | 11.85 | MFG | Metal Loss |  | 00:26:54 | 110 | 30 |  | 10 |  | Internal | 10
5082.22 |  | 429 | 12.5 | [6 empty] | 15
5084 | 1.78 | 429 | 12.5 | MFG | Metal Loss |  | 09:07:38 | 186 | 42 |  | 14 |  | Internal | 14
5085.94 | 3.72 | 429 | 12.5 | MFG | Metal Loss |  | 09:07:32 | 107 | 38 |  | 14 |  | Internal | 14
5094.72 |  | 430 | 12.5 | [6 empty] | 15
5107.22 |  | 431 | 12.5 | [6 empty] | 14.7
5112.18 | 4.96 | 431 | 12.5 | MFG | Metal Loss |  | 00:06:00 | 97 | 65 |  | 10 |  | Internal | 10
5117.06 | 9.84 | 431 | 12.5 | MFG | Metal Loss |  | 00:27:37 | 97 | 30 |  | 10 |  | Internal | 10
5117.75 | 10.53 | 431 | 12.5 | MFG | Metal Loss |  | 00:27:45 | 80 | 21 |  | 10 |  | Internal | 10
5118.76 | 11.54 | 431 | 12.5 | MFG | Metal Loss |  | 09:08:00 | 169 | 30 |  | 10 |  | Internal | 10
5119.72 |  | 432 | 12.2 | [6 empty] | 14.7
5120.3 | 0.58 | 432 | 12.2 | MFG | Metal Loss |  | 07:48:03 | 139 | 77 |  | 12 |  | Internal | 12
5131.92 |  | 433 | 12.2 | [6 empty] | 15.2
5144.12 |  | 434 | 12.35 | [6 empty] | 14.7
5155.02 | 10.9 | 434 | 12.35 | MFG | Metal Loss |  | 00:21:31 | 48 | 26 |  | 10 |  | Internal | 10
5155.22 | 11.1 | 434 | 12.35 | MFG | Metal Loss |  | 00:21:33 | 38 | 26 |  | 16 |  | Internal | 16
5156.47 |  | 435 | 12.35 | [6 empty] | 15
5168.82 |  | 436 | 12.35 | [6 empty] | 15
5169.44 | 0.62 | 436 | 12.35 | MFG | Metal Loss |  | 09:02:38 | 105 | 26 |  | 10 |  | Internal | 10
5169.84 | 1.02 | 436 | 12.35 | MFG | Metal Loss |  | 09:02:44 | 88 | 26 |  | 12 |  | Internal | 12
5181.17 |  | 437 | 12.35 | [6 empty] | 15
5193.52 |  | 438 | 12.05 | [6 empty] | 14.7
5197.6 | 4.08 | 438 | 12.05 | MFG | Metal Loss |  | 00:28:34 | 85 | 26 |  | 10 |  | Internal | 10
5197.89 | 4.37 | 438 | 12.05 | MFG | Metal Loss |  | 00:23:28 | 145 | 26 |  | 11 |  | Internal | 11
5198.64 | 5.12 | 438 | 12.05 | MFG | Metal Loss |  | 00:23:14 | 111 | 35 |  | 10 |  | Internal | 10
5198.8 | 5.28 | 438 | 12.05 | MFG | Metal Loss |  | 09:08:10 | 171 | 26 |  | 12 |  | Internal | 12
5200.08 | 6.56 | 438 | 12.05 | MFG | Metal Loss |  | 00:27:54 | 145 | 42 |  | 10 |  | Internal | 10
5205.57 |  | 439 | 12.1 | [6 empty] | 15.2
5217.67 |  | 440 | 12.2 | [6 empty] | 15
5229.87 |  | 441 | 12.2 | [6 empty] | 15
5235.38 | 5.51 | 441 | 12.2 | MFG | Metal Loss |  | 00:21:04 | 40 | 30 |  | 16 |  | Internal | 16
5240.05 | 10.18 | 441 | 12.2 | MFG | Metal Loss |  | 09:00:52 | 156 | 47 |  | 14 |  | Internal | 14
5242.07 |  | 442 | 12.1 | Defect | [5 empty] | 14.7
5252.45 | 10.38 | 442 | 12.1 | MFG | Metal Loss |  | 09:04:13 | 85 | 42 |  | 14 |  | Internal | 14
5252.5 | 10.43 | 442 | 12.1 | MFG | Metal Loss |  | 03:49:12 | 154 | 102 |  | 10 |  | Internal | 10
5254.17 |  | 443 | 12.25 | [6 empty] | 15.2
5266.42 |  | 444 | 12.5 | [6 empty] | 14.7
5278.92 |  | 445 | 12.25 | [6 empty] | 15
5285.95 | 7.03 | 445 | 12.25 | MFG | Metal Loss |  | 00:17:18 | 70 | 30 |  | 10 |  | Internal | 10
5289.83 | 10.91 | 445 | 12.25 | MFG | Metal Loss |  | 08:56:06 | 96 | 30 |  | 15 |  | Internal | 15
5291.17 |  | 446 | 12.5 | [6 empty] | 14.7
5292.86 | 1.69 | 446 | 12.5 | MFG | Metal Loss |  | 08:50:36 | 160 | 26 |  | 11 |  | Internal | 11
5303.67 |  | 447 | 12.5 | [6 empty] | 15
5316.17 |  | 448 | 12.5 | [6 empty] | 15
5318.51 | 2.34 | 448 | 12.5 | MFG | Metal Loss |  | 08:50:44 | 107 | 30 |  | 10 |  | Internal | 10
5328.67 |  | 449 | 12.35 | [6 empty] | 14.7
5331.31 | 2.64 | 449 | 12.35 | MFG | Metal Loss |  | 08:48:15 | 97 | 42 |  | 14 |  | Internal | 14
5341.02 |  | 450 | 12.1 | [6 empty] | 14.7
5353.12 |  | 451 | 12.35 | [6 empty] | 15
5364.3 | 11.18 | 451 | 12.35 | MFG | Metal Loss |  | 08:41:36 | 94 | 29 |  | 11 |  | Internal | 11
5365.47 |  | 452 | 12.3 | [6 empty] | 15.2
5376.34 | 10.87 | 452 | 12.3 | MFG | Metal Loss |  | 07:38:37 | 96 | 29 |  | 12 |  | Internal | 12
5376.35 | 10.88 | 452 | 12.3 | MFG | Metal Loss |  | 07:08:37 | 79 | 21 |  | 13 |  | Internal | 13
5377.77 |  | 453 | 12.25 | [6 empty] | 15
5390.02 |  | 454 | 12.25 | [6 empty] | 15.2
5402.27 |  | 455 | 12.45 | [6 empty] | 15
5403.39 | 1.12 | 455 | 12.45 | MFG | Metal Loss |  | 11:49:09 | 160 | 34 |  | 12 |  | Internal | 12
5414.72 |  | 456 | 12.45 | [6 empty] | 15
5427.17 |  | 457 | 12.25 | [6 empty] | 15.2
5439.42 |  | 458 | 12.5 | [6 empty] | 15
5451.92 |  | 459 | 12.4 | [6 empty] | 14.7
5464.32 |  | 460 | 12.25 | [6 empty] | 15
5476.57 |  | 461 | 12.35 | [6 empty] | 14.7
5488.92 |  | 462 | 12.25 | [6 empty] | 15.2
5501.17 |  | 463 | 12.1 | [6 empty] | 15
5513.27 |  | 464 | 12.5 | [6 empty] | 14.7
5525.77 |  | 465 | 12.2 | [6 empty] | 14.7
5537.97 |  | 466 | 12.1 | [6 empty] | 14.7
5538.35 | 0.38 | 466 | 12.1 | MFG | Metal Loss |  | 08:21:30 | 129 | 41 |  | 14 |  | Internal | 14
5550.07 |  | 467 | 12.21 | [6 empty] | 14.7
5562.28 |  | 468 | 12.3 | [6 empty] | 14.7
5574.58 |  | 469 | 12.35 | [6 empty] | 15.2
5586.93 |  | 470 | 12.3 | [6 empty] | 15.2
5587.78 | 0.85 | 470 | 12.3 | MFG | Metal Loss |  | 08:26:57 | 114 | 45 |  | 14 |  | Internal | 14
5599.23 |  | 471 | 12.25 | [6 empty] | 15
5611.48 |  | 472 | 12.2 | [6 empty] | 14.7
5623.68 |  | 473 | 12.3 | [6 empty] | 15.2
5635.98 |  | 474 | 12.25 | [6 empty] | 15.2
5643.84 | 7.86 | 474 | 12.25 | MFG | Metal Loss |  | 03:01:45 | 95 | 59 |  | 16 |  | Internal | 16
5648.23 |  | 475 | 12.25 | [6 empty] | 15
5660.48 |  | 476 | 12.5 | [6 empty] | 14.7
5672.98 |  | 477 | 12.25 | [6 empty] | 15
5685.23 |  | 478 | 12.25 | [6 empty] | 15.2
5697.48 |  | 479 | 12.5 | [6 empty] | 14.7
5709.98 |  | 480 | 12.45 | [6 empty] | 15
5722.43 |  | 481 | 12.2 | [6 empty] | 15
5732.16 | 9.73 | 481 | 12.2 | MFG | Metal Loss |  | 09:01:40 | 191 | 91 |  | 11 |  | Internal | 11
5732.17 | 9.74 | 481 | 12.2 | MFG | Metal Loss |  | 07:26:40 | 147 | 91 |  | 13 |  | Internal | 13
5734.63 |  | 482 | 12.5 | [6 empty] | 14.7
5747.13 |  | 483 | 12.5 | [6 empty] | 15
5754.2 | 7.07 | 483 | 12.5 | MFG | Metal Loss |  | 08:42:49 | 124 | 29 |  | 16 |  | Internal | 16
5756.41 | 9.28 | 483 | 12.5 | MFG | Metal Loss |  | 08:43:04 | 115 | 41 |  | 14 |  | Internal | 14
5759.63 |  | 484 | 12.35 | [6 empty] | 14.7
5767.48 | 7.85 | 484 | 12.35 | MFG | Metal Loss |  | 03:30:25 | 176 | 50 |  | 13 |  | Internal | 13
5771.98 |  | 485 | 12.5 | [6 empty] | 14.7
5784.48 |  | 486 | 12.5 | [6 empty] | 14.7
5796.98 |  | 487 | 12.5 | [6 empty] | 15
5809.48 |  | 488 | 12.25 | [6 empty] | 15.2
5821.73 |  | 489 | 12.35 | [6 empty] | 14.7
5821.99 | 0.26 | 489 | 12.35 | MFG | Metal Loss |  | 07:36:28 | 106 | 41 |  | 12 |  | Internal | 12
5834.08 |  | 490 | 12.35 | [6 empty] | 15.2
5846.43 |  | 491 | 12.35 | [6 empty] | 15
5858.78 |  | 492 | 12.45 | [6 empty] | 14.7
5868.84 | 10.06 | 492 | 12.45 | MFG | Metal Loss |  | 08:34:22 | 153 | 25 |  | 10 |  | Internal | 10
5869.53 | 10.75 | 492 | 12.45 | MFG | Metal Loss |  | 08:33:52 | 132 | 29 |  | 15 |  | Internal | 15
5871.23 |  | 493 | 12.4 | [6 empty] | 14.7
5883.63 |  | 494 | 12.25 | [6 empty] | 15
5883.78 | 0.15 | 494 | 12.25 | MFG | Metal Loss |  | 08:35:03 | 148 | 29 |  | 10 |  | Internal | 10
5887 | 3.37 | 494 | 12.25 | MFG | Metal Loss |  | 11:55:31 | 122 | 29 |  | 10 |  | Internal | 10
5895.88 |  | 495 | 12.5 | [6 empty] | 14.7
5896.41 | 0.53 | 495 | 12.5 | MFG | Metal Loss |  | 07:39:18 | 186 | 45 |  | 13 |  | Internal | 13
5905.7 | 9.82 | 495 | 12.5 | MFG | Metal Loss |  | 11:59:51 | 89 | 29 |  | 10 |  | Internal | 10
5908.38 |  | 496 | 12.2 | [6 empty] | 14.7
5919.67 | 11.29 | 496 | 12.2 | MFG | Metal Loss |  | 08:40:47 | 181 | 45 |  | 14 |  | Internal | 14
5920.58 |  | 497 | 12.25 | [6 empty] | 15
5932.83 |  | 498 | 12.3 | [6 empty] | 15
5941.27 | 8.44 | 498 | 12.3 | MFG | Metal Loss |  | 11:54:58 | 87 | 29 |  | 10 |  | Internal | 10
5945.13 |  | 499 | 12.3 | [6 empty] | 15
5957.43 |  | 500 | 12.3 | [6 empty] | 15.2
5969.01 | 11.58 | 500 | 12.3 | MFG | Metal Loss |  | 03:07:37 | 44 | 109 |  | 11 |  | Internal | 11
5969.73 |  | 501 | 12.5 | [6 empty] | 14.7
5982.23 |  | 502 | 12.5 | [6 empty] | 15
5983.41 | 1.18 | 502 | 12.5 | MFG | Metal Loss |  | 07:25:43 | 151 | 34 |  | 12 |  | Internal | 12
5988.81 | 6.58 | 502 | 12.5 | MFG | Metal Loss |  | 08:30:21 | 151 | 41 |  | 14 |  | Internal | 14
5991.82 | 9.59 | 502 | 12.5 | MFG | Metal Loss |  | 11:49:55 | 98 | 21 |  | 10 |  | Internal | 10
5993.43 | 11.2 | 502 | 12.5 | MFG | Metal Loss |  | 03:09:32 | 79 | 87 |  | 10 |  | Internal | 10
5994.73 |  | 503 | 12.4 | [6 empty] | 15
6003.51 | 8.78 | 503 | 12.4 | MFG | Metal Loss |  | 03:10:32 | 106 | 70 |  | 12 |  | Internal | 12
6005.43 | 10.7 | 503 | 12.4 | MFG | Metal Loss |  | 08:30:02 | 150 | 41 |  | 14 |  | Internal | 14
6007.13 |  | 504 | 12.35 | [6 empty] | 14.7
6019.48 |  | 505 | 12.45 | [6 empty] | 14.7
6031.93 |  | 506 | 12.5 | [6 empty] | 15
6044.43 |  | 507 | 12.2 | [6 empty] | 15.2
6044.79 | 0.36 | 507 | 12.2 | MFG | Metal Loss |  | 03:05:55 | 61 | 50 |  | 10 |  | Internal | 10
6045.13 | 0.7 | 507 | 12.2 | MFG | Metal Loss |  | 10:15:48 | 78 | 45 |  | 15 |  | Internal | 15
6056.63 |  | 508 | 12.42 | [6 empty] | 15.2
6069.05 |  | 509 | 12.45 | [6 empty] | 15
6081.5 |  | 510 | 12.3 | [6 empty] | 14.7
6081.56 | 0.06 | 510 | 12.3 | MFG | Metal Loss |  | 11:55:02 | 139 | 45 |  | 12 |  | Internal | 12
6082.21 | 0.71 | 510 | 12.3 | MFG | Metal Loss |  | 11:55:15 | 122 | 37 |  | 11 |  | Internal | 11
6082.76 | 1.26 | 510 | 12.3 | MFG | Metal Loss |  | 08:35:17 | 131 | 29 |  | 17 |  | Internal | 17
6082.96 | 1.46 | 510 | 12.3 | MFG | Metal Loss |  | 11:55:20 | 52 | 29 |  | 10 |  | Internal | 10
6083.32 | 1.82 | 510 | 12.3 | MFG | Metal Loss |  | 11:55:24 | 78 | 21 |  | 10 |  | Internal | 10
6093.8 |  | 511 | 12.35 | [6 empty] | 15
6093.82 | 0.02 | 511 | 12.35 | MFG | Metal Loss |  | 08:36:54 | 176 | 41 |  | 14 |  | Internal | 14
6094.92 | 1.12 | 511 | 12.35 | MFG | Metal Loss |  | 03:17:13 | 70 | 63 |  | 10 |  | Internal | 10
6106.15 |  | 512 | 12.4 | [6 empty] | 15.2
6118.55 |  | 513 | 12.4 | [6 empty] | 15
6130.95 |  | 514 | 12.2 | [6 empty] | 15
6141.41 | 10.46 | 514 | 12.2 | MFG | Metal Loss |  | 07:16:56 | 138 | 79 |  | 12 |  | Internal | 12
6141.46 | 10.51 | 514 | 12.2 | MFG | Metal Loss |  | 08:36:55 | 95 | 29 |  | 17 |  | Internal | 17
6143.15 |  | 515 | 12.2 | [6 empty] | 15.2
6155.35 |  | 516 | 12.3 | [6 empty] | 15
6167.65 |  | 517 | 12.25 | [6 empty] | 15
6178.66 | 11.01 | 517 | 12.25 | MFG | Metal Loss |  | 07:48:42 | 131 | 29 |  | 13 |  | Internal | 13
6178.67 | 11.02 | 517 | 12.25 | MFG | Metal Loss |  | 08:48:42 | 78 | 29 |  | 16 |  | Internal | 16
6179.9 |  | 518 | 12.5 | [6 empty] | 14.7
6192.4 |  | 519 | 12.2 | [6 empty] | 15.2
6204.6 |  | 520 | 12.45 | [6 empty] | 15
6217.05 |  | 521 | 12.35 | [6 empty] | 15.2
6229.4 |  | 522 | 12.5 | [6 empty] | 15
6241.9 |  | 523 | 12.45 | [6 empty] | 14.7
6254.35 |  | 524 | 12.4 | [6 empty] | 15
6264.07 | 9.72 | 524 | 12.4 | MFG | Metal Loss |  | 08:56:06 | 141 | 41 |  | 14 |  | Internal | 14
6264.6 | 10.25 | 524 | 12.4 | MFG | Metal Loss |  | 01:16:21 | 105 | 41 |  | 10 |  | Internal | 10
6266.75 |  | 525 | 12.3 | [6 empty] | 15
6279.05 |  | 526 | 12.05 | [6 empty] | 14.7
6288.15 | 9.1 | 526 | 12.05 | MFG | Metal Loss |  | 00:12:20 | 86 | 25 |  | 16 |  | Internal | 16
6288.91 | 9.86 | 526 | 12.05 | MFG | Metal Loss |  | 00:17:16 | 77 | 29 |  | 10 |  | Internal | 10
6291.1 |  | 527 | 12.3 | [6 empty] | 15
6303.4 |  | 528 | 12.2 | [6 empty] | 15.2
6315.6 |  | 529 | 12.35 | [6 empty] | 15.2
6327.95 |  | 530 | 12.35 | [6 empty] | 15.2
6331.6 | 3.65 | 530 | 12.35 | MFG | Metal Loss |  | 08:55:26 | 158 | 25 |  | 10 |  | Internal | 10
6332.02 | 4.07 | 530 | 12.35 | MFG | Metal Loss |  | 09:00:19 | 114 | 41 |  | 14 |  | Internal | 14
6336.12 | 8.17 | 530 | 12.35 | MFG | Metal Loss |  | 08:54:14 | 167 | 37 |  | 14 |  | Internal | 14
6340.3 |  | 531 | 12.4 | [6 empty] | 14.7
6352.7 |  | 532 | 12.35 | [6 empty] | 15.2
6359.23 | 6.53 | 532 | 12.35 | MFG | Metal Loss |  | 00:12:20 | 88 | 29 |  | 11 |  | Internal | 11
6365.05 |  | 533 | 12.3 | [6 empty] | 15.2
6377.35 |  | 534 | 12.4 | [6 empty] | 15
6385.28 | 7.93 | 534 | 12.4 | MFG | Metal Loss |  | 01:10:22 | 109 | 37 |  | 15 |  | Internal | 15
6385.29 | 7.94 | 534 | 12.4 | MFG | Metal Loss |  | 00:10:22 | 93 | 29 |  | 10 |  | Internal | 10
6389.75 |  | 535 | 12.5 | [6 empty] | 15
6398.28 | 8.53 | 535 | 12.5 | MFG | Metal Loss |  | 08:56:17 | 169 | 41 |  | 14 |  | Internal | 14
6402.25 |  | 536 | 12.5 | [6 empty] | 14.7
6414.75 |  | 537 | 12.2 | [6 empty] | 15.2
6425.86 | 11.11 | 537 | 12.2 | MFG | Metal Loss |  | 03:43:19 | 103 | 87 |  | 16 |  | Internal | 16
6426.95 |  | 538 | 12.05 | [6 empty] | 14.7
6431.68 | 4.73 | 538 | 12.05 | MFG | Metal Loss |  | 09:00:47 | 137 | 29 |  | 15 |  | Internal | 15
6439 |  | 539 | 12.3 | [6 empty] | 15
6449.15 | 10.15 | 539 | 12.3 | MFG | Metal Loss |  | 08:48:20 | 87 | 25 |  | 15 |  | Internal | 15
6450.24 | 11.24 | 539 | 12.3 | MFG | Metal Loss |  | 08:52:44 | 105 | 29 |  | 15 |  | Internal | 15
6451.3 |  | 540 | 12.4 | [6 empty] | 14.7
6463.7 |  | 541 | 11.95 | [6 empty] | 15
6475.65 |  | 542 | 12.5 | [6 empty] | 14.7
6488.15 |  | 543 | 12.5 | [6 empty] | 15
6493.15 | 5 | 543 | 12.5 | MFG | Metal Loss |  | 07:09:46 | 142 | 41 |  | 13 |  | Internal | 13
6500.65 |  | 544 | 12.45 | [6 empty] | 14.7
6513.1 |  | 545 | 12.2 | [6 empty] | 15
6525.3 |  | 546 | 12.5 | [6 empty] | 14.7
6534.61 | 9.31 | 546 | 12.5 | MFG | Metal Loss |  | 03:54:19 | 116 | 79 |  | 16 |  | Internal | 16
6537.8 |  | 547 | 12.3 | [6 empty] | 15
6547.19 | 9.39 | 547 | 12.3 | MFG | Metal Loss |  | 00:25:38 | 139 | 50 |  | 10 |  | Internal | 10
6549.12 | 11.32 | 547 | 12.3 | MFG | Metal Loss |  | 07:51:00 | 87 | 79 |  | 12 |  | Internal | 12
6549.12 | 11.32 | 547 | 12.3 | MFG | Metal Loss |  | 09:11:00 | 79 | 37 |  | 14 |  | Internal | 14
6550.1 |  | 548 | 12.25 | [6 empty] | 14.7
6562.35 |  | 549 | 12.2 | [6 empty] | 15.2
6573.01 | 10.66 | 549 | 12.2 | MFG | Metal Loss |  | 09:12:16 | 60 | 25 |  | 10 |  | Internal | 10
6574.55 |  | 550 | 12.54 | [6 empty] | 14.7
6587.09 |  | 551 | 12.37 | [6 empty] | 14.7
6587.43 | 0.34 | 551 | 12.37 | MFG | Metal Loss |  | 09:14:25 | 149 | 25 |  | 14 |  | Internal | 14
6587.85 | 0.76 | 551 | 12.37 | MFG | Metal Loss |  | 00:34:13 | 79 | 21 |  | 11 |  | Internal | 11
6599.46 |  | 552 | 12.2 | [6 empty] | 14.7
6611.66 |  | 553 | 12.45 | [6 empty] | 14.7
6621.22 | 9.56 | 553 | 12.45 | MFG | Metal Loss |  | 03:57:52 | 133 | 87 |  | 10 |  | Internal | 10
6624.11 |  | 554 | 12.35 | [6 empty] | 15
6626.41 | 2.3 | 554 | 12.35 | MFG | Metal Loss |  | 09:19:45 | 211 | 25 |  | 17 |  | Internal | 17
6636.46 |  | 555 | 12.2 | [6 empty] | 15.2
6648.66 |  | 556 | 12.2 | [6 empty] | 15
6660.86 |  | 557 | 12.3 | [6 empty] | 15.2
6673.16 |  | 558 | 12.55 | [6 empty] | 14.7
6673.3 | 0.14 | 558 | 12.55 | MFG | Metal Loss |  | 02:46:37 | 107 | 84 |  | 10 |  | Internal | 10
6682.28 | 9.12 | 558 | 12.55 | MFG | Metal Loss |  | 00:35:18 | 178 | 29 |  | 10 |  | Internal | 10
6685.71 |  | 559 | 12.3 | [6 empty] | 15
6698.01 |  | 560 | 12.5 | [6 empty] | 15.2
6708.02 | 10.01 | 560 | 12.5 | MFG | Metal Loss |  | 01:34:12 | 116 | 25 |  | 11 |  | Internal | 11
6710.51 |  | 561 | 12.2 | [6 empty] | 15
6722.71 |  | 562 | 12.15 | [6 empty] | 15
6730.94 | 8.23 | 562 | 12.15 | MFG | Metal Loss |  | 00:44:40 | 104 | 25 |  | 10 |  | Internal | 10
6732.88 | 10.17 | 562 | 12.15 | MFG | Metal Loss |  | 00:44:14 | 85 | 21 |  | 10 |  | Internal | 10
6734.86 |  | 563 | 12.5 | [6 empty] | 14.7
6741.76 | 6.9 | 563 | 12.5 | MFG | Metal Loss |  | 09:24:18 | 203 | 25 |  | 12 |  | Internal | 12
6742.88 | 8.02 | 563 | 12.5 | MFG | Metal Loss |  | 09:23:12 | 159 | 21 |  | 15 |  | Internal | 15
6747.36 |  | 564 | 12.3 | [6 empty] | 15
6759.66 |  | 565 | 12.25 | [6 empty] | 15
6770.68 | 11.02 | 565 | 12.25 | MFG | Metal Loss |  | 10:58:15 | 374 | 45 |  | 13 |  | Internal | 13
6771.91 |  | 566 | 12.35 | [6 empty] | 15
6784.26 |  | 567 | 12.45 | [6 empty] | 15
6788.34 | 4.08 | 567 | 12.45 | MFG | Metal Loss |  | 08:11:18 | 106 | 34 |  | 12 |  | Internal | 12
6788.37 | 4.11 | 567 | 12.45 | MFG | Metal Loss |  | 07:36:18 | 66 | 41 |  | 14 |  | Internal | 14
6796.71 |  | 568 | 12.35 | [6 empty] | 15
6809.06 |  | 569 | 12.5 | [6 empty] | 14.7
6820.32 | 11.26 | 569 | 12.5 | MFG | Metal Loss |  | 09:17:06 | 115 | 25 |  | 10 |  | Internal | 10
6821.56 |  | 570 | 12.45 | [6 empty] | 14.7
6834.01 |  | 571 | 12.45 | [6 empty] | 15
6834.62 | 0.61 | 571 | 12.45 | MFG | Metal Loss |  | 00:36:33 | 71 | 29 |  | 15 |  | Internal | 15
6834.88 | 0.87 | 571 | 12.45 | MFG | Metal Loss |  | 10:56:26 | 177 | 37 |  | 12 |  | Internal | 12
6846.46 |  | 572 | 12.1 | [6 empty] | 14.7
6858.56 |  | 573 | 12.2 | [6 empty] | 15
6869.47 | 10.91 | 573 | 12.2 | MFG | Metal Loss |  | 00:43:31 | 156 | 50 |  | 12 |  | Internal | 12
6870.76 |  | 574 | 12.3 | [6 empty] | 15
6871.1 | 0.34 | 574 | 12.3 | MFG | Metal Loss |  | 09:24:26 | 157 | 50 |  | 14 |  | Internal | 14
6883.06 |  | 575 | 12.3 | [6 empty] | 15
6895.36 |  | 576 | 12.15 | [6 empty] | 14.7
6907.51 |  | 577 | 12.5 | [6 empty] | 15
6920.01 |  | 578 | 12.15 | [6 empty] | 15
6932.16 |  | 579 | 12.3 | [6 empty] | 15
6932.77 | 0.61 | 579 | 12.3 | MFG | Metal Loss |  | 09:39:12 | 114 | 37 |  | 14 |  | Internal | 14
6932.92 | 0.76 | 579 | 12.3 | MFG | Metal Loss |  | 00:59:03 | 174 | 29 |  | 11 |  | Internal | 11
6934.54 | 2.38 | 579 | 12.3 | MFG | Metal Loss |  | 09:38:48 | 174 | 45 |  | 14 |  | Internal | 14
6944.46 |  | 580 | 12.25 | [6 empty] | 15
6956.71 |  | 581 | 12.45 | [6 empty] | 14.7
6966.36 | 9.65 | 581 | 12.45 | MFG | Metal Loss |  | 00:44:20 | 133 | 29 |  | 10 |  | Internal | 10
6966.74 | 10.03 | 581 | 12.45 | MFG | Metal Loss |  | 00:44:18 | 87 | 25 |  | 10 |  | Internal | 10
6967.64 | 10.93 | 581 | 12.45 | MFG | Metal Loss |  | 00:44:04 | 64 | 21 |  | 10 |  | Internal | 10
6969.16 |  | 582 | 12.25 | [6 empty] | 15
6969.21 | 0.05 | 582 | 12.25 | MFG | Metal Loss |  | 08:24:09 | 140 | 37 |  | 12 |  | Internal | 12
6969.23 | 0.07 | 582 | 12.25 | MFG | Metal Loss |  | 07:44:09 | 101 | 25 |  | 12 |  | Internal | 12
6969.24 | 0.08 | 582 | 12.25 | MFG | Metal Loss |  | 09:24:09 | 105 | 25 |  | 10 |  | Internal | 10
6970.4 | 1.24 | 582 | 12.25 | MFG | Metal Loss |  | 00:42:57 | 118 | 25 |  | 10 |  | Internal | 10
6970.76 | 1.6 | 582 | 12.25 | MFG | Metal Loss |  | 09:22:39 | 84 | 37 |  | 11 |  | Internal | 11
6971 | 1.84 | 582 | 12.25 | MFG | Metal Loss |  | 09:22:30 | 126 | 25 |  | 10 |  | Internal | 10
6979.56 | 10.4 | 582 | 12.25 | MFG | Metal Loss |  | 07:57:50 | 79 | 100 |  | 12 |  | Internal | 12
6979.67 | 10.51 | 582 | 12.25 | MFG | Metal Loss |  | 01:37:51 | 60 | 41 |  | 12 |  | Internal | 12
6981.41 |  | 583 | 12.35 | [6 empty] | 15
6993.76 |  | 584 | 12.25 | [6 empty] | 15.2
6994.21 | 0.45 | 584 | 12.25 | MFG | Metal Loss |  | 09:11:09 | 108 | 59 |  | 14 |  | Internal | 14
6994.7 | 0.94 | 584 | 12.25 | MFG | Metal Loss |  | 08:00:24 | 62 | 70 |  | 13 |  | Internal | 13
6994.77 | 1.01 | 584 | 12.25 | MFG | Metal Loss |  | 00:40:01 | 108 | 170 |  | 15 |  | Internal | 15
7006.01 |  | 585 | 12.25 | [6 empty] | 15
7014.88 | 8.87 | 585 | 12.25 | MFG | Metal Loss |  | 00:28:45 | 122 | 29 |  | 12 |  | Internal | 12
7018.26 |  | 586 | 12.3 | [6 empty] | 14.7
7030.56 |  | 587 | 12.25 | [6 empty] | 15
7031.05 | 0.49 | 587 | 12.25 | MFG | Metal Loss |  | 08:17:25 | 130 | 37 |  | 13 |  | Internal | 13
7040.53 | 9.97 | 587 | 12.25 | MFG | Metal Loss |  | 00:34:20 | 44 | 16 |  | 10 |  | Internal | 10
7042.81 |  | 588 | 12.25 | [6 empty] | 15.2
7055.06 |  | 589 | 12.35 | [6 empty] | 15
7067.41 |  | 590 | 12.5 | [6 empty] | 14.7
7068.67 | 1.26 | 590 | 12.5 | MFG | Metal Loss |  | 00:44:06 | 73 | 29 |  | 10 |  | Internal | 10
7079.91 |  | 591 | 12.25 | [6 empty] | 15.2
7092.16 |  | 592 | 12.25 | [6 empty] | 15
7101.98 | 9.82 | 592 | 12.25 | MFG | Metal Loss |  | 01:42:30 | 87 | 41 |  | 11 |  | Internal | 11
7102.07 | 9.91 | 592 | 12.25 | MFG | Metal Loss |  | 04:07:24 | 182 | 91 |  | 15 |  | Internal | 15
7102.09 | 9.93 | 592 | 12.25 | MFG | Metal Loss |  | 09:22:26 | 52 | 25 |  | 10 |  | Internal | 10
7102.47 | 10.31 | 592 | 12.25 | MFG | Metal Loss |  | 09:22:02 | 104 | 29 |  | 15 |  | Internal | 15
7104.41 |  | 593 | 12.25 | [6 empty] | 15
7104.75 | 0.34 | 593 | 12.25 | MFG | Metal Loss |  | 09:20:20 | 95 | 45 |  | 14 |  | Internal | 14
7116.66 |  | 594 | 12.35 | [6 empty] | 15.2
7129.01 |  | 595 | 12.25 | [6 empty] | 15
7138.54 | 9.53 | 595 | 12.25 | MFG | Metal Loss |  | 09:22:10 | 61 | 41 |  | 15 |  | Internal | 15
7141.26 |  | 596 | 12.25 | [6 empty] | 15.2
7141.99 | 0.73 | 596 | 12.25 | MFG | Metal Loss |  | 09:20:03 | 227 | 37 |  | 14 |  | Internal | 14
7147.09 | 5.83 | 596 | 12.25 | MFG | Metal Loss |  | 00:32:00 | 113 | 34 |  | 11 |  | Internal | 11
7153.51 |  | 597 | 12.1 | [6 empty] | 15.2
7165.61 |  | 598 | 12.45 | [6 empty] | 15
7176.68 | 11.07 | 598 | 12.45 | MFG | Metal Loss |  | 09:20:03 | 115 | 29 |  | 14 |  | Internal | 14
7178.06 |  | 599 | 12.5 | [6 empty] | 14.7
7178.59 | 0.53 | 599 | 12.5 | MFG | Metal Loss |  | 08:20:07 | 83 | 37 |  | 14 |  | Internal | 14
7190.56 |  | 600 | 12.3 | [6 empty] | 15
7202.86 |  | 601 | 12.4 | [6 empty] | 15
7214.18 | 11.32 | 601 | 12.4 | MFG | Metal Loss |  | 07:51:43 | 75 | 25 |  | 14 |  | Internal | 14
7214.19 | 11.33 | 601 | 12.4 | MFG | Metal Loss |  | 08:31:43 | 69 | 29 |  | 12 |  | Internal | 12
7215.26 |  | 602 | 12.15 | [6 empty] | 15.2
7227.41 |  | 603 | 12.25 | [6 empty] | 15
7239.66 |  | 604 | 12.25 | [6 empty] | 15.2
7251.91 |  | 605 | 12.55 | [6 empty] | 14.7
7260.35 | 8.44 | 605 | 12.55 | MFG | Metal Loss |  | 09:43:27 | 73 | 13 |  | 11 |  | Internal | 11
7262.55 | 10.64 | 605 | 12.55 | MFG | Metal Loss |  | 00:59:33 | 67 | 25 |  | 11 |  | Internal | 11
7264.46 |  | 606 | 12.5 | [6 empty] | 15
7276.96 |  | 607 | 12.45 | [6 empty] | 15
7288.1 | 11.14 | 607 | 12.45 | MFG | Metal Loss |  | 00:57:07 | 72 | 25 |  | 14 |  | Internal | 14
7289.41 |  | 608 | 12.4 | [6 empty] | 14.7
7295.43 | 6.02 | 608 | 12.4 | MFG | Metal Loss |  | 01:44:26 | 63 | 59 |  | 14 |  | Internal | 14
7301.81 |  | 609 | 12.4 | [6 empty] | 15
7314.21 |  | 610 | 12.35 | [6 empty] | 15.2
7326.56 |  | 611 | 12.35 | [6 empty] | 15.2
7338.91 |  | 612 | 12.1 | [6 empty] | 15
7351.01 |  | 613 | 12.35 | [6 empty] | 15.2
7361.28 | 10.27 | 613 | 12.35 | MFG | Metal Loss |  | 01:52:54 | 39 | 25 |  | 16 |  | Internal | 16
7363.36 |  | 614 | 12.35 | [6 empty] | 15
7375.71 |  | 615 | 12.2 | [6 empty] | 15
7379.32 | 3.61 | 615 | 12.2 | MFG | Metal Loss |  | 08:33:33 | 38 | 37 |  | 11 |  | Internal | 11
7387.91 |  | 616 | 12.45 | [6 empty] | 14.7
7397.37 | 9.46 | 616 | 12.45 | MFG | Metal Loss |  | 01:05:10 | 42 | 21 |  | 10 |  | Internal | 10
7399.36 | 11.45 | 616 | 12.45 | MFG | Metal Loss |  | 09:45:57 | 96 | 29 |  | 16 |  | Internal | 16
7400.36 |  | 617 | 12.5 | [6 empty] | 14.7
7412.86 |  | 618 | 12.2 | [6 empty] | 15.2
7418.52 | 5.66 | 618 | 12.2 | MFG | Metal Loss |  | 01:04:55 | 46 | 25 |  | 12 |  | Internal | 12
7425.06 |  | 619 | 12.6 | [6 empty] | 14.7
7437.66 |  | 620 | 12.25 | [6 empty] | 15
7443.25 | 5.59 | 620 | 12.25 | MFG | Metal Loss |  | 01:01:27 | 87 | 25 |  | 11 |  | Internal | 11
7449.91 |  | 621 | 12.55 | [6 empty] | 15
7462.46 |  | 622 | 12.2 | [6 empty] | 15.2
7474.66 |  | 623 | 12.2 | [6 empty] | 15.2
7485.15 | 10.49 | 623 | 12.2 | MFG | Metal Loss |  | 02:01:08 | 37 | 45 |  | 14 |  | Internal | 14
7486.86 |  | 624 | 12 | [6 empty] | 15
7490.17 | 3.31 | 624 | 12 | MFG | Metal Loss |  | 00:59:56 | 64 | 21 |  | 12 |  | Internal | 12
7497.05 | 10.19 | 624 | 12 | MFG | Metal Loss |  | 08:40:44 | 72 | 41 |  | 13 |  | Internal | 13
7497.06 | 10.2 | 624 | 12 | MFG | Metal Loss |  | 09:40:44 | 47 | 21 |  | 16 |  | Internal | 16
7498.86 |  | 625 | 12.3 | [6 empty] | 15
7509.05 | 10.19 | 625 | 12.3 | MFG | Metal Loss |  | 07:59:50 | 87 | 10 |  | 14 |  | Internal | 14
7509.06 | 10.2 | 625 | 12.3 | MFG | Metal Loss |  | 08:39:49 | 105 | 25 |  | 14 |  | Internal | 14
7511.16 |  | 626 | 12.5 | [6 empty] | 14.7
7523.66 |  | 627 | 12.5 | [6 empty] | 14.7
7536.16 |  | 628 | 12.2 | [6 empty] | 15
7548.36 |  | 629 | 12.45 | [6 empty] | 15
7560.81 |  | 630 | 12.2 | [6 empty] | 15.2
7570.84 | 10.03 | 630 | 12.2 | MFG | Metal Loss |  | 09:40:44 | 81 | 25 |  | 13 |  | Internal | 13
7571.61 | 10.8 | 630 | 12.2 | MFG | Metal Loss |  | 09:41:21 | 55 | 25 |  | 14 |  | Internal | 14
7571.98 | 11.17 | 630 | 12.2 | MFG | Metal Loss |  | 09:41:21 | 65 | 25 |  | 17 |  | Internal | 17
7572.25 | 11.44 | 630 | 12.2 | MFG | Metal Loss |  | 09:41:32 | 77 | 21 |  | 10 |  | Internal | 10
7573.01 |  | 631 | 12.45 | [6 empty] | 14.7
7573.38 | 0.37 | 631 | 12.45 | MFG | Metal Loss |  | 08:05:56 | 63 | 10 |  | 12 |  | Internal | 12
7573.39 | 0.38 | 631 | 12.45 | MFG | Metal Loss |  | 08:40:56 | 68 | 25 |  | 13 |  | Internal | 13
7585.46 |  | 632 | 12.35 | [6 empty] | 15
7597.81 |  | 633 | 12.45 | [6 empty] | 14.7
7610.26 |  | 634 | 12.25 | [6 empty] | 15.2
7621.48 | 11.22 | 634 | 12.25 | MFG | Metal Loss |  | 08:24:03 | 59 | 29 |  | 12 |  | Internal | 12
7622.51 |  | 635 | 12.5 | [6 empty] | 14.7
7630.65 | 8.14 | 635 | 12.5 | MFG | Metal Loss |  | 09:22:52 | 48 | 13 |  | 16 |  | Internal | 16
7635.01 |  | 636 | 12.35 | [6 empty] | 15.2
7643.64 | 8.63 | 636 | 12.35 | MFG | Metal Loss |  | 00:36:37 | 83 | 25 |  | 10 |  | Internal | 10
7643.65 | 8.64 | 636 | 12.35 | MFG | Metal Loss |  | 00:01:38 | 37 | 25 |  | 10 |  | Internal | 10
7647.36 |  | 637 | 11.9 | [6 empty] | 14.7
7647.45 | 0.09 | 637 | 11.9 | MFG | Metal Loss |  | 09:19:25 | 102 | 29 |  | 16 |  | Internal | 16
7659.26 |  | 638 | 12.55 | [6 empty] | 14.7
7671.81 |  | 639 | 12.35 | [6 empty] | 15
7679.32 | 7.51 | 639 | 12.35 | MFG | Metal Loss |  | 09:23:33 | 74 | 29 |  | 15 |  | Internal | 15
7680.76 | 8.95 | 639 | 12.35 | MFG | Metal Loss |  | 04:03:40 | 31 | 21 |  | 11 |  | Internal | 11
7681.72 | 9.91 | 639 | 12.35 | MFG | Metal Loss |  | 11:03:44 | 28 | 25 |  | 11 |  | Internal | 11
7681.75 | 9.94 | 639 | 12.35 | MFG | Metal Loss |  | 04:03:46 | 108 | 63 |  | 15 |  | Internal | 15
7681.83 | 10.02 | 639 | 12.35 | MFG | Metal Loss |  | 09:23:49 | 39 | 29 |  | 10 |  | Internal | 10
7684.16 |  | 640 | 12.45 | [6 empty] | 15.2
7696.61 |  | 641 | 12.45 | [6 empty] | 15
7697 | 0.39 | 641 | 12.45 | MFG | Metal Loss |  | 04:12:45 | 52 | 41 |  | 15 |  | Internal | 15
7709.06 |  | 642 | 12.25 | [6 empty] | 15
7709.65 | 0.59 | 642 | 12.25 | MFG | Metal Loss |  | 00:55:19 | 74 | 21 |  | 11 |  | Internal | 11
7712.08 | 3.02 | 642 | 12.25 | MFG | Metal Loss |  | 09:34:43 | 71 | 29 |  | 17 |  | Internal | 17
7712.41 | 3.35 | 642 | 12.25 | MFG | Metal Loss |  | 09:34:40 | 141 | 21 |  | 14 |  | Internal | 14
7712.76 | 3.7 | 642 | 12.25 | MFG | Metal Loss |  | 09:34:37 | 160 | 25 |  | 10 |  | Internal | 10
7721.31 |  | 643 | 12.15 | [6 empty] | 15.2
7727.01 | 5.7 | 643 | 12.15 | MFG | Metal Loss |  | 00:49:09 | 46 | 16 |  | 10 |  | Internal | 10
7733.46 |  | 644 | 12.3 | [6 empty] | 15
7745.76 |  | 645 | 12.5 | [6 empty] | 15
7758.26 |  | 646 | 12.4 | [6 empty] | 14.7
7765.74 | 7.48 | 646 | 12.4 | MFG | Metal Loss |  | 00:52:58 | 67 | 25 |  | 10 |  | Internal | 10
7769.49 | 11.23 | 646 | 12.4 | MFG | Metal Loss |  | 04:37:48 | 67 | 75 |  | 17 |  | Internal | 17
7770.66 |  | 647 | 12.25 | [6 empty] | 15
7771.78 | 1.12 | 647 | 12.25 | MFG | Metal Loss |  | 00:52:15 | 51 | 16 |  | 11 |  | Internal | 11
7782.91 |  | 648 | 12.5 | [6 empty] | 14.5
7789.84 | 6.93 | 648 | 12.5 | MFG | Metal Loss |  | 09:42:43 | 53 | 25 |  | 15 |  | Internal | 15
7793.37 | 10.46 | 648 | 12.5 | MFG | Metal Loss |  | 02:09:43 | 75 | 29 |  | 14 |  | Internal | 14
7795.41 |  | 649 | 12.25 | [6 empty] | 15.2
7807.66 |  | 650 | 12.45 | [6 empty] | 14.7
7810.51 | 2.85 | 650 | 12.45 | MFG | Metal Loss |  | 11:40:45 | 73 | 29 |  | 12 |  | Internal | 12
7820.11 |  | 651 | 12.5 | [6 empty] | 14.7
7832.61 |  | 652 | 12 | [6 empty] | 14.7
7844.61 |  | 653 | 12.2 | [6 empty] | 15.2
7856.81 |  | 654 | 12.15 | [6 empty] | 15.2
7861.19 | 4.38 | 654 | 12.15 | MFG | Metal Loss |  | 01:34:16 | 47 | 12 |  | 10 |  | Internal | 10
7868.96 |  | 655 | 12.55 | [6 empty] | 14.7
7881.51 |  | 656 | 12.2 | [6 empty] | 15
7891.49 | 9.98 | 656 | 12.2 | MFG | Metal Loss |  | 05:27:00 | 22 | 10 |  | 15 |  | Internal | 15
7892.87 | 11.36 | 656 | 12.2 | MFG | Metal Loss |  | 01:58:43 | 28 | 12 |  | 10 |  | Internal | 10
7893.71 |  | 657 | 12.25 | [6 empty] | 15
7905.96 |  | 658 | 12.55 | [6 empty] | 14.7
7912.65 | 6.69 | 658 | 12.55 | MFG | Metal Loss |  | 02:23:43 | 28 | 12 |  | 10 |  | Internal | 10
7918.51 |  | 659 | 12.5 | [6 empty] | 15
7922.83 | 4.32 | 659 | 12.5 | MFG | Metal Loss |  | 02:32:09 | 43 | 12 |  | 10 |  | Internal | 10
7927.56 | 9.05 | 659 | 12.5 | MFG | Metal Loss |  | 11:25:36 | 71 | 25 |  | 15 |  | Internal | 15
7931.01 |  | 660 | 12.45 | [6 empty] | 14.7
7943.46 |  | 661 | 12.35 | [6 empty] | 15
7955.81 |  | 662 | 12.45 | [6 empty] | 14.7
7968.26 |  | 663 | 12.3 | [6 empty] | 14.7
7974.08 | 5.82 | 663 | 12.3 | MFG | Metal Loss |  | 03:02:14 | 93 | 29 |  | 10 |  | Internal | 10
7980.56 |  | 664 | 12.52 | [6 empty] | 14.7
7993.08 |  | 665 | 12.3 | [6 empty] | 15
8003.79 | 10.71 | 665 | 12.3 | MFG | Metal Loss |  | 04:04:26 | 85 | 41 |  | 11 |  | Internal | 11
8003.97 | 10.89 | 665 | 12.3 | MFG | Metal Loss |  | 02:54:27 | 80 | 29 |  | 13 |  | Internal | 13
8005.38 |  | 666 | 12.15 | [6 empty] | 15.2
8005.85 | 0.47 | 666 | 12.15 | MFG | Metal Loss |  | 06:33:19 | 44 | 50 |  | 13 |  | Internal | 13
8017.53 |  | 667 | 12.28 | [6 empty] | 15.2
8019.12 | 1.59 | 667 | 12.28 | MFG | Metal Loss |  | 03:01:25 | 113 | 25 |  | 10 |  | Internal | 10
8026.39 | 8.86 | 667 | 12.28 | MFG | Metal Loss |  | 03:05:27 | 113 | 29 |  | 11 |  | Internal | 11
8029.81 |  | 668 | 12.45 | [6 empty] | 15
8037.88 | 8.07 | 668 | 12.45 | MFG | Metal Loss |  | 02:56:55 | 124 | 25 |  | 11 |  | Internal | 11
8042.26 |  | 669 | 12.23 | [6 empty] | 15
8054.49 |  | 670 | 12.35 | [6 empty] | 15.2
8055.79 | 1.3 | 670 | 12.35 | MFG | Metal Loss |  | 02:40:02 | 26 | 12 |  | 10 |  | Internal | 10
8057.25 | 2.76 | 670 | 12.35 | MFG | Metal Loss |  | 02:38:48 | 64 | 29 |  | 12 |  | Internal | 12
8066.84 |  | 671 | 12.5 | [6 empty] | 14.7
8078.2 | 11.36 | 671 | 12.5 | MFG | Metal Loss |  | 02:31:30 | 25 | 12 |  | 10 |  | Internal | 10
8079.34 |  | 672 | 12.3 | [6 empty] | 15
8089.88 | 10.54 | 672 | 12.3 | MFG | Metal Loss |  | 02:30:37 | 46 | 16 |  | 11 |  | Internal | 11
8091.64 |  | 673 | 12.1 | [6 empty] | 14.7
8101.37 | 9.73 | 673 | 12.1 | MFG | Metal Loss |  | 02:36:57 | 115 | 41 |  | 11 |  | Internal | 11
8103.74 |  | 674 | 12.55 | [6 empty] | 14.7
8116.29 |  | 675 | 12.45 | [6 empty] | 15
8125.01 | 8.72 | 675 | 12.45 | MFG | Metal Loss |  | 03:24:22 | 84 | 25 |  | 12 |  | Internal | 12
8125.51 | 9.22 | 675 | 12.45 | MFG | Metal Loss |  | 02:14:10 | 72 | 21 |  | 11 |  | Internal | 11
8128.74 |  | 676 | 12.45 | [6 empty] | 15
8137.91 | 9.17 | 676 | 12.45 | MFG | Metal Loss |  | 02:06:07 | 59 | 29 |  | 12 |  | Internal | 12
8138.64 | 9.9 | 676 | 12.45 | MFG | Metal Loss |  | 02:05:49 | 48 | 25 |  | 10 |  | Internal | 10
8141.19 |  | 677 | 12.4 | [6 empty] | 15.2
8141.43 | 0.24 | 677 | 12.4 | MFG | Metal Loss |  | 09:15:15 | 66 | 37 |  | 13 |  | Internal | 13
8141.44 | 0.25 | 677 | 12.4 | MFG | Metal Loss |  | 10:55:15 | 66 | 29 |  | 11 |  | Internal | 11
8141.52 | 0.33 | 677 | 12.4 | MFG | Metal Loss |  | 03:15:13 | 70 | 29 |  | 15 |  | Internal | 15
8141.65 | 0.46 | 677 | 12.4 | MFG | Metal Loss |  | 09:55:06 | 28 | 25 |  | 13 |  | Internal | 13
8153.59 |  | 678 | 12.25 | [6 empty] | 15
8165.84 |  | 679 | 12.35 | [6 empty] | 15
8178.19 |  | 680 | 12.45 | [6 empty] | 15
8189.72 | 11.53 | 680 | 12.45 | MFG | Metal Loss |  | 02:01:46 | 32 | 12 |  | 10 |  | Internal | 10
8190.64 |  | 681 | 12.2 | [6 empty] | 15.2
8191.52 | 0.88 | 681 | 12.2 | MFG | Metal Loss |  | 05:40:56 | 77 | 70 |  | 13 |  | Internal | 13
8192.55 | 1.91 | 681 | 12.2 | MFG | Metal Loss |  | 02:00:18 | 47 | 16 |  | 10 |  | Internal | 10
8202.84 |  | 682 | 12.38 | [6 empty] | 15
8206.8 | 3.96 | 682 | 12.38 | MFG | Metal Loss |  | 10:43:48 | 61 | 21 |  | 10 |  | Internal | 10
8214.27 | 11.43 | 682 | 12.38 | MFG | Metal Loss |  | 03:12:38 | 52 | 10 |  | 12 |  | Internal | 12
8215.22 |  | 683 | 12.45 | [6 empty] | 15
8216.19 | 0.97 | 683 | 12.45 | MFG | Metal Loss |  | 02:06:10 | 78 | 21 |  | 10 |  | Internal | 10
8227.67 |  | 684 | 12.3 | [6 empty] | 15.2
8239.97 |  | 685 | 12.15 | [6 empty] | 15
8252.12 |  | 686 | 12.5 | [6 empty] | 14.7
8253.62 | 1.5 | 686 | 12.5 | MFG | Metal Loss |  | 02:09:30 | 71 | 29 |  | 10 |  | Internal | 10
8254.97 | 2.85 | 686 | 12.5 | MFG | Metal Loss |  | 02:04:31 | 90 | 25 |  | 10 |  | Internal | 10
8257.06 | 4.94 | 686 | 12.5 | MFG | Metal Loss |  | 02:01:06 | 12 | 12 |  | 10 |  | Internal | 10
8262.89 | 10.77 | 686 | 12.5 | MFG | Metal Loss |  | 02:02:04 | 36 | 21 |  | 10 |  | Internal | 10
8263.21 | 11.09 | 686 | 12.5 | MFG | Metal Loss |  | 02:01:58 | 51 | 21 |  | 10 |  | Internal | 10
8264.62 |  | 687 | 12.3 | [6 empty] | 14.7
8276.92 |  | 688 | 12.5 | [6 empty] | 14.7
8288.41 | 11.49 | 688 | 12.5 | MFG | Metal Loss |  | 02:07:48 | 20 | 12 |  | 10 |  | Internal | 10
8289.42 |  | 689 | 12 | [6 empty] | 14.7
8292.66 | 3.24 | 689 | 12 | MFG | Metal Loss |  | 10:55:52 | 68 | 25 |  | 13 |  | Internal | 13
8301.42 |  | 690 | 12.3 | [6 empty] | 15.2
8301.69 | 0.27 | 690 | 12.3 | MFG | Metal Loss |  | 02:07:20 | 63 | 16 |  | 11 |  | Internal | 11
8313.72 |  | 691 | 12.2 | [6 empty] | 15.2
8322.63 | 8.91 | 691 | 12.2 | MFG | Metal Loss |  | 05:37:37 | 53 | 34 |  | 10 |  | Internal | 10
8323.16 | 9.44 | 691 | 12.2 | MFG | Metal Loss |  | 02:22:33 | 98 | 29 |  | 10 |  | Internal | 10
8325.92 |  | 692 | 12.15 | [6 empty] | 15.2
8338.07 |  | 693 | 12.25 | [6 empty] | 15
8340.76 | 2.69 | 693 | 12.25 | MFG | Metal Loss |  | 04:16:25 | 59 | 25 |  | 15 |  | Internal | 15
8343.11 | 5.04 | 693 | 12.25 | MFG | Metal Loss |  | 02:10:39 | 17 | 12 |  | 10 |  | Internal | 10
8350.32 |  | 694 | 12.5 | [6 empty] | 14.7
8362.82 |  | 695 | 12.4 | [6 empty] | 15.2
8366.81 | 3.99 | 695 | 12.4 | MFG | Metal Loss |  | 10:53:08 | 140 | 25 |  | 12 |  | Internal | 12
8372.68 | 9.86 | 695 | 12.4 | MFG | Metal Loss |  | 11:00:28 | 126 | 10 |  | 15 |  | Internal | 15
8375.22 |  | 696 | 12.1 | [6 empty] | 15.2
8387.32 |  | 697 | 12.4 | [6 empty] | 15
8392.1 | 4.78 | 697 | 12.4 | MFG | Metal Loss |  | 02:15:08 | 75 | 25 |  | 10 |  | Internal | 10
8399.72 |  | 698 | 12.3 | [6 empty] | 15.2
8412.02 |  | 699 | 12.3 | [6 empty] | 15
8413.7 | 1.68 | 699 | 12.3 | MFG | Metal Loss |  | 02:25:21 | 98 | 16 |  | 10 |  | Internal | 10
8414.02 | 2 | 699 | 12.3 | MFG | Metal Loss |  | 02:25:28 | 56 | 16 |  | 10 |  | Internal | 10
8414.46 | 2.44 | 699 | 12.3 | MFG | Metal Loss |  | 02:20:27 | 84 | 21 |  | 11 |  | Internal | 11
8414.93 | 2.91 | 699 | 12.3 | MFG | Metal Loss |  | 02:20:28 | 103 | 21 |  | 11 |  | Internal | 11
8417.07 | 5.05 | 699 | 12.3 | MFG | Metal Loss |  | 02:21:04 | 13 | 12 |  | 10 |  | Internal | 10
8418.34 | 6.32 | 699 | 12.3 | MFG | Metal Loss |  | 11:05:43 | 98 | 25 |  | 12 |  | Internal | 12
8424.32 |  | 700 | 12.05 | [6 empty] | 14.5
8425.32 | 1 | 700 | 12.05 | MFG | Metal Loss |  | 02:17:22 | 69 | 12 |  | 10 |  | Internal | 10
8426.8 | 2.48 | 700 | 12.05 | MFG | Metal Loss |  | 02:27:39 | 95 | 21 |  | 11 |  | Internal | 11
8434.91 | 10.59 | 700 | 12.05 | MFG | Metal Loss |  | 02:27:56 | 42 | 16 |  | 10 |  | Internal | 10
8436.37 |  | 701 | 12.5 | [6 empty] | 14.7
8447.15 | 10.78 | 701 | 12.5 | MFG | Metal Loss |  | 03:29:38 | 59 | 26 |  | 15 |  | Internal | 15
8447.18 | 10.81 | 701 | 12.5 | MFG | Metal Loss |  | 02:29:32 | 73 | 26 |  | 12 |  | Internal | 12
8448.87 |  | 702 | 12.05 | [6 empty] | 15
8449.54 | 0.67 | 702 | 12.05 | MFG | Metal Loss |  | 03:28:40 | 111 | 21 |  | 13 |  | Internal | 13
8460.92 |  | 703 | 12.45 | [6 empty] | 15
8473.37 |  | 704 | 12.25 | [6 empty] | 15
8480.92 | 7.55 | 704 | 12.25 | MFG | Metal Loss |  | 11:15:13 | 113 | 30 |  | 14 |  | Internal | 14
8482.33 | 8.96 | 704 | 12.25 | MFG | Metal Loss |  | 11:14:24 | 78 | 30 |  | 10 |  | Internal | 10
8485.62 |  | 705 | 12.35 | [6 empty] | 15
8497.97 |  | 706 | 12.1 | [6 empty] | 15.2
8508.42 | 10.45 | 706 | 12.1 | MFG | Metal Loss |  | 11:38:46 | 86 | 30 |  | 13 |  | Internal | 13
8508.9 | 10.93 | 706 | 12.1 | MFG | Metal Loss |  | 05:03:50 | 69 | 42 |  | 11 |  | Internal | 11
8510.07 |  | 707 | 12.45 | [6 empty] | 15
8510.17 | 0.1 | 707 | 12.45 | MFG | Metal Loss |  | 02:54:36 | 115 | 26 |  | 15 |  | Internal | 15
8520.96 | 10.89 | 707 | 12.45 | MFG | Metal Loss |  | 03:01:09 | 53 | 16 |  | 10 |  | Internal | 10
8522.52 |  | 708 | 12.1 | [6 empty] | 15.2
8522.95 | 0.43 | 708 | 12.1 | MFG | Metal Loss |  | 04:05:49 | 146 | 26 |  | 13 |  | Internal | 13
8523.64 | 1.12 | 708 | 12.1 | MFG | Metal Loss |  | 03:05:42 | 112 | 42 |  | 15 |  | Internal | 15
8523.66 | 1.14 | 708 | 12.1 | MFG | Metal Loss |  | 04:05:42 | 77 | 30 |  | 14 |  | Internal | 14
8528.38 | 5.86 | 708 | 12.1 | MFG | Metal Loss |  | 03:06:08 | 129 | 47 |  | 15 |  | Internal | 15
8528.7 | 6.18 | 708 | 12.1 | MFG | Metal Loss |  | 04:05:54 | 154 | 30 |  | 13 |  | Internal | 13
8529.07 | 6.55 | 708 | 12.1 | MFG | Metal Loss |  | 03:00:50 | 86 | 35 |  | 15 |  | Internal | 15
8534.62 |  | 709 | 12.4 | [6 empty] | 15
8534.99 | 0.37 | 709 | 12.4 | MFG | Metal Loss |  | 04:02:14 | 132 | 47 |  | 15 |  | Internal | 15
8535.61 | 0.99 | 709 | 12.4 | MFG | Metal Loss |  | 11:41:27 | 149 | 30 |  | 14 |  | Internal | 14
8537.04 | 2.42 | 709 | 12.4 | MFG | Metal Loss |  | 02:56:54 | 97 | 35 |  | 10 |  | Internal | 10
8539.77 | 5.15 | 709 | 12.4 | MFG | Metal Loss |  | 02:57:43 | 202 | 35 |  | 10 |  | Internal | 10
8542.46 | 7.84 | 709 | 12.4 | MFG | Metal Loss |  | 02:58:27 | 70 | 35 |  | 15 |  | Internal | 15
8544.69 | 10.07 | 709 | 12.4 | MFG | Metal Loss |  | 03:04:30 | 123 | 21 |  | 15 |  | Internal | 15
8547.02 |  | 710 | 12.2 | [6 empty] | 15.2
8547.47 | 0.45 | 710 | 12.2 | MFG | Metal Loss |  | 01:28:23 | 113 | 42 |  | 11 |  | Internal | 11
8559.22 |  | 711 | 12.45 | [6 empty] | 15
8564.41 | 5.19 | 711 | 12.45 | MFG | Metal Loss |  | 04:04:30 | 115 | 47 |  | 13 |  | Internal | 13
8570.8 | 11.58 | 711 | 12.45 | MFG | Metal Loss |  | 03:06:06 | 106 | 26 |  | 12 |  | Internal | 12
8570.83 | 11.61 | 711 | 12.45 | MFG | Metal Loss |  | 04:06:06 | 71 | 30 |  | 15 |  | Internal | 15
8571.67 |  | 712 | 12.4 | [6 empty] | 14.7
8574.19 | 2.52 | 712 | 12.4 | MFG | Metal Loss |  | 02:54:15 | 115 | 30 |  | 10 |  | Internal | 10
8584.07 |  | 713 | 12.45 | [6 empty] | 14.7
8595.23 | 11.16 | 713 | 12.45 | MFG | Metal Loss |  | 06:22:15 | 133 | 77 |  | 14 |  | Internal | 14
8596.52 |  | 714 | 12.1 | [6 empty] | 14.7
8598.82 | 2.3 | 714 | 12.1 | MFG | Metal Loss |  | 02:53:25 | 103 | 26 |  | 15 |  | Internal | 15
8608.62 |  | 715 | 12.25 | [6 empty] | 15
8608.99 | 0.37 | 715 | 12.25 | MFG | Metal Loss |  | 03:53:28 | 105 | 42 |  | 15 |  | Internal | 15
8609.76 | 1.14 | 715 | 12.25 | MFG | Metal Loss |  | 02:47:20 | 130 | 26 |  | 10 |  | Internal | 10
8609.77 | 1.15 | 715 | 12.25 | MFG | Metal Loss |  | 03:52:21 | 87 | 42 |  | 12 |  | Internal | 12
8617.08 | 8.46 | 715 | 12.25 | MFG | Metal Loss |  | 02:50:51 | 130 | 47 |  | 12 |  | Internal | 12
8617.62 | 9 | 715 | 12.25 | MFG | Metal Loss |  | 11:30:34 | 69 | 26 |  | 10 |  | Internal | 10
8619.68 | 11.06 | 715 | 12.25 | MFG | Metal Loss |  | 02:50:42 | 70 | 30 |  | 10 |  | Internal | 10
8620.87 |  | 716 | 12.45 | [6 empty] | 15
8632.01 | 11.14 | 716 | 12.45 | MFG | Metal Loss |  | 02:45:30 | 133 | 30 |  | 16 |  | Internal | 16
8633.32 |  | 717 | 11.75 | [6 empty] | 15.2
8643.74 | 10.42 | 717 | 11.75 | MFG | Metal Loss |  | 11:29:14 | 66 | 30 |  | 14 |  | Internal | 14
8645.07 |  | 718 | 12.55 | [6 empty] | 15
8646.38 | 1.31 | 718 | 12.55 | MFG | Metal Loss |  | 03:47:33 | 187 | 30 |  | 15 |  | Internal | 15
8646.46 | 1.39 | 718 | 12.55 | MFG | Metal Loss |  | 02:47:36 | 107 | 30 |  | 11 |  | Internal | 11
8647.19 | 2.12 | 718 | 12.55 | MFG | Metal Loss |  | 03:47:43 | 107 | 42 |  | 11 |  | Internal | 11
8648.82 | 3.75 | 718 | 12.55 | MFG | Metal Loss |  | 02:48:03 | 195 | 30 |  | 10 |  | Internal | 10
8652.81 | 7.74 | 718 | 12.55 | MFG | Metal Loss |  | 03:48:33 | 115 | 26 |  | 11 |  | Internal | 11
8652.84 | 7.77 | 718 | 12.55 | MFG | Metal Loss |  | 02:48:33 | 107 | 26 |  | 11 |  | Internal | 11
8653.55 | 8.48 | 718 | 12.55 | MFG | Metal Loss |  | 03:48:33 | 89 | 30 |  | 16 |  | Internal | 16
8657.62 |  | 719 | 12.47 | [6 empty] | 14.7
8670.09 |  | 720 | 12.5 | [6 empty] | 14.7
8671.39 | 1.3 | 720 | 12.5 | MFG | Metal Loss |  | 02:45:09 | 89 | 30 |  | 16 |  | Internal | 16
8680.21 | 10.12 | 720 | 12.5 | MFG | Metal Loss |  | 03:47:46 | 125 | 38 |  | 11 |  | Internal | 11
8682.59 |  | 721 | 12.54 | [6 empty] | 15
8689.78 | 7.19 | 721 | 12.54 | MFG | Metal Loss |  | 03:49:48 | 101 | 30 |  | 12 |  | Internal | 12
8689.8 | 7.21 | 721 | 12.54 | MFG | Metal Loss |  | 02:49:49 | 82 | 42 |  | 16 |  | Internal | 16
8695.13 |  | 722 | 12.6 | [6 empty] | 15
8702.18 | 7.05 | 722 | 12.6 | MFG | Metal Loss |  | 02:52:24 | 125 | 30 |  | 16 |  | Internal | 16
8703.15 | 8.02 | 722 | 12.6 | MFG | Metal Loss |  | 02:52:49 | 89 | 30 |  | 10 |  | Internal | 10
8705.44 | 10.31 | 722 | 12.6 | MFG | Metal Loss |  | 03:53:57 | 72 | 42 |  | 15 |  | Internal | 15
8705.91 | 10.78 | 722 | 12.6 | MFG | Metal Loss |  | 02:54:00 | 107 | 30 |  | 15 |  | Internal | 15
8707.73 |  | 723 | 12.48 | [6 empty] | 15
8709.7 | 1.97 | 723 | 12.48 | MFG | Metal Loss |  | 03:56:46 | 142 | 30 |  | 14 |  | Internal | 14
8713.96 | 6.23 | 723 | 12.48 | MFG | Metal Loss |  | 04:00:37 | 177 | 42 |  | 10 |  | Internal | 10
8714.08 | 6.35 | 723 | 12.48 | MFG | Metal Loss |  | 02:55:43 | 107 | 26 |  | 11 |  | Internal | 11
8718.82 | 11.09 | 723 | 12.48 | MFG | Metal Loss |  | 04:00:56 | 150 | 47 |  | 13 |  | Internal | 13
8718.88 | 11.15 | 723 | 12.48 | MFG | Metal Loss |  | 02:55:56 | 133 | 35 |  | 10 |  | Internal | 10
8720.21 |  | 724 | 12.33 | [6 empty] | 15
8731.2 | 10.99 | 724 | 12.33 | MFG | Metal Loss |  | 11:41:14 | 99 | 30 |  | 10 |  | Internal | 10
8731.23 | 11.02 | 724 | 12.33 | MFG | Metal Loss |  | 10:06:15 | 66 | 10 |  | 10 |  | Internal | 10
8731.24 | 11.03 | 724 | 12.33 | MFG | Metal Loss |  | 10:41:14 | 59 | 26 |  | 12 |  | Internal | 12
8732.54 |  | 725 | 12.45 | [6 empty] | 14.7
8732.73 | 0.19 | 725 | 12.45 | MFG | Metal Loss |  | 02:50:38 | 97 | 21 |  | 10 |  | Internal | 10
8735.14 | 2.6 | 725 | 12.45 | MFG | Metal Loss |  | 04:02:24 | 97 | 42 |  | 12 |  | Internal | 12
8744.99 |  | 726 | 12.35 | [6 empty] | 15.2
8757.34 |  | 727 | 12.35 | [6 empty] | 15
8757.57 | 0.23 | 727 | 12.35 | MFG | Metal Loss |  | 10:13:42 | 149 | 47 |  | 14 |  | Internal | 14
8757.62 | 0.28 | 727 | 12.35 | MFG | Metal Loss |  | 10:53:40 | 61 | 30 |  | 12 |  | Internal | 12
8757.66 | 0.32 | 727 | 12.35 | MFG | Metal Loss |  | 06:43:34 | 123 | 56 |  | 15 |  | Internal | 15
8757.67 | 0.33 | 727 | 12.35 | MFG | Metal Loss |  | 04:08:33 | 141 | 51 |  | 17 |  | Internal | 17
8757.68 | 0.34 | 727 | 12.35 | MFG | Metal Loss |  | 03:13:31 | 123 | 30 |  | 11 |  | Internal | 11
8757.71 | 0.37 | 727 | 12.35 | MFG | Metal Loss |  | 05:28:32 | 87 | 68 |  | 17 |  | Internal | 17
8769.69 |  | 728 | 12.45 | [6 empty] | 15
8771.95 | 2.26 | 728 | 12.45 | MFG | Metal Loss |  | 03:04:09 | 80 | 26 |  | 10 |  | Internal | 10
8777.05 | 7.36 | 728 | 12.45 | MFG | Metal Loss |  | 04:08:34 | 221 | 42 |  | 12 |  | Internal | 12
8779.63 | 9.94 | 728 | 12.45 | MFG | Metal Loss |  | 04:07:42 | 106 | 30 |  | 14 |  | Internal | 14
8782.14 |  | 729 | 12.45 | [6 empty] | 14.7
8789.62 | 7.48 | 729 | 12.45 | MFG | Metal Loss |  | 03:00:40 | 177 | 26 |  | 15 |  | Internal | 15
8793.15 | 11.01 | 729 | 12.45 | MFG | Metal Loss |  | 02:57:08 | 106 | 30 |  | 10 |  | Internal | 10
8793.39 | 11.25 | 729 | 12.45 | MFG | Metal Loss |  | 04:07:13 | 106 | 42 |  | 10 |  | Internal | 10
8794.59 |  | 730 | 12.3 | [6 empty] | 15
8806.89 |  | 731 | 12.3 | [6 empty] | 15.2
8819.19 |  | 732 | 12.45 | Defect | [5 empty] | 15.2
8819.5 | 0.31 | 732 | 12.45 | MFG | Metal Loss |  | 04:03:45 | 88 | 26 |  | 13 |  | Internal | 13
8819.52 | 0.33 | 732 | 12.45 | MFG | Metal Loss |  | 03:03:48 | 70 | 30 |  | 12 |  | Internal | 12
8829.34 | 10.15 | 732 | 12.45 | MFG | Metal Loss |  | 02:56:43 | 70 | 26 |  | 16 |  | Internal | 16
8829.52 | 10.33 | 732 | 12.45 | MFG | Metal Loss |  | 02:56:46 | 150 | 35 |  | 10 |  | Internal | 10
8831.64 |  | 733 | 12.5 | [6 empty] | 14.7
8844.14 |  | 734 | 12.5 | [6 empty] | 14.7
8844.51 | 0.37 | 734 | 12.5 | MFG | Metal Loss |  | 10:46:16 | 63 | 30 |  | 15 |  | Internal | 15
8844.59 | 0.45 | 734 | 12.5 | MFG | Metal Loss |  | 04:06:09 | 83 | 26 |  | 10 |  | Internal | 10
8845.43 | 1.29 | 734 | 12.5 | MFG | Metal Loss |  | 03:05:37 | 69 | 30 |  | 14 |  | Internal | 14
8856.64 |  | 735 | 12.45 | [6 empty] | 15
8866.94 | 10.3 | 735 | 12.45 | MFG | Metal Loss |  | 03:12:27 | 67 | 26 |  | 14 |  | Internal | 14
8867.75 | 11.11 | 735 | 12.45 | MFG | Metal Loss |  | 03:13:06 | 60 | 26 |  | 14 |  | Internal | 14
8869.09 |  | 736 | 11.7 | [6 empty] | 14.7
8875.43 | 6.34 | 736 | 11.7 | MFG | Metal Loss |  | 04:19:21 | 83 | 26 |  | 10 |  | Internal | 10
8876.46 | 7.37 | 736 | 11.7 | MFG | Metal Loss |  | 03:19:58 | 30 | 21 |  | 15 |  | Internal | 15
8876.79 | 7.7 | 736 | 11.7 | MFG | Metal Loss |  | 03:20:25 | 83 | 26 |  | 16 |  | Internal | 16
8880.79 |  | 737 | 12.45 | [6 empty] | 14.7
8893.24 |  | 738 | 12 | [6 empty] | 14.7
8894.88 | 1.64 | 738 | 12 | MFG | Metal Loss |  | 03:32:01 | 56 | 30 |  | 14 |  | Internal | 14
8905.24 |  | 739 | 12.35 | [6 empty] | 14.7
8915.48 | 10.24 | 739 | 12.35 | MFG | Metal Loss |  | 03:49:08 | 49 | 21 |  | 13 |  | Internal | 13
8917.59 |  | 740 | 12.45 | [6 empty] | 15
8930.04 |  | 741 | 12.3 | [6 empty] | 15
8938.77 | 8.73 | 741 | 12.3 | MFG | Metal Loss |  | 04:08:04 | 96 | 38 |  | 12 |  | Internal | 12
8940.26 | 10.22 | 741 | 12.3 | MFG | Metal Loss |  | 04:08:49 | 65 | 30 |  | 11 |  | Internal | 11
8942.34 |  | 742 | 12.45 | [6 empty] | 15
8942.71 | 0.37 | 742 | 12.45 | MFG | Metal Loss |  | 04:11:22 | 103 | 21 |  | 10 |  | Internal | 10
8943.46 | 1.12 | 742 | 12.45 | MFG | Metal Loss |  | 04:07:04 | 114 | 16 |  | 14 |  | Internal | 14
8946.95 | 4.61 | 742 | 12.45 | MFG | Metal Loss |  | 04:14:58 | 124 | 21 |  | 16 |  | Internal | 16
8949.23 | 6.89 | 742 | 12.45 | MFG | Metal Loss |  | 04:17:38 | 88 | 21 |  | 15 |  | Internal | 15
8950.34 | 8 | 742 | 12.45 | MFG | Metal Loss |  | 04:14:13 | 106 | 26 |  | 15 |  | Internal | 15
8954.79 |  | 743 | 11.65 | [6 empty] | 14.7
8959.29 | 4.5 | 743 | 11.65 | MFG | Metal Loss |  | 04:34:37 | 58 | 30 |  | 14 |  | Internal | 14
8963.4 | 8.61 | 743 | 11.65 | MFG | Metal Loss |  | 04:36:38 | 132 | 26 |  | 15 |  | Internal | 15
8964.34 | 9.55 | 743 | 11.65 | MFG | Metal Loss |  | 05:43:07 | 74 | 26 |  | 10 |  | Internal | 10
8964.61 | 9.82 | 743 | 11.65 | MFG | Metal Loss |  | 05:43:20 | 99 | 30 |  | 11 |  | Internal | 11
8966.44 |  | 744 | 12.35 | [6 empty] | 14.7
8976.35 | 9.91 | 744 | 12.35 | MFG | Metal Loss |  | 05:54:37 | 18 | 26 |  | 13 |  | Internal | 13
8978.79 |  | 745 | 12.3 | [6 empty] | 15.2
8991.09 |  | 746 | 12.3 | [6 empty] | 14.7
9000.81 | 9.72 | 746 | 12.3 | MFG | Metal Loss |  | 05:15:32 | 60 | 26 |  | 14 |  | Internal | 14
9001.39 | 10.3 | 746 | 12.3 | MFG | Metal Loss |  | 06:15:10 | 80 | 26 |  | 10 |  | Internal | 10
9001.41 | 10.32 | 746 | 12.3 | MFG | Metal Loss |  | 05:15:09 | 101 | 26 |  | 15 |  | Internal | 15
9003.39 |  | 747 | 12.45 | [6 empty] | 14.7
9003.46 | 0.07 | 747 | 12.45 | MFG | Metal Loss |  | 05:15:04 | 107 | 26 |  | 12 |  | Internal | 12
9003.67 | 0.28 | 747 | 12.45 | MFG | Metal Loss |  | 05:14:51 | 94 | 26 |  | 12 |  | Internal | 12
9003.93 | 0.54 | 747 | 12.45 | MFG | Metal Loss |  | 05:14:55 | 295 | 26 |  | 13 |  | Internal | 13
9005.41 | 2.02 | 747 | 12.45 | MFG | Metal Loss |  | 05:15:40 | 90 | 26 |  | 13 |  | Internal | 13
9006.15 | 2.76 | 747 | 12.45 | MFG | Metal Loss |  | 05:16:00 | 98 | 26 |  | 14 |  | Internal | 14
9006.38 | 2.99 | 747 | 12.45 | MFG | Metal Loss |  | 05:15:49 | 154 | 26 |  | 10 |  | Internal | 10
9015.84 |  | 748 | 12.4 | [6 empty] | 15
9025.1 | 9.26 | 748 | 12.4 | MFG | Metal Loss |  | 05:26:04 | 84 | 38 |  | 14 |  | Internal | 14
9028.24 |  | 749 | 12 | [6 empty] | 15.2
9033.65 | 5.41 | 749 | 12 | MFG | Metal Loss |  | 05:31:32 | 93 | 26 |  | 15 |  | Internal | 15
9040.24 |  | 750 | 12.2 | [6 empty] | 15.2
9041.57 | 1.33 | 750 | 12.2 | MFG | Metal Loss |  | 05:25:09 | 71 | 16 |  | 11 |  | Internal | 11
9042.6 | 2.36 | 750 | 12.2 | MFG | Metal Loss |  | 05:29:56 | 123 | 21 |  | 10 |  | Internal | 10
9043.03 | 2.79 | 750 | 12.2 | MFG | Metal Loss |  | 06:30:08 | 84 | 26 |  | 11 |  | Internal | 11
9043.04 | 2.8 | 750 | 12.2 | MFG | Metal Loss |  | 05:30:07 | 78 | 26 |  | 15 |  | Internal | 15
9043.38 | 3.14 | 750 | 12.2 | MFG | Metal Loss |  | 05:30:10 | 74 | 26 |  | 12 |  | Internal | 12
9043.81 | 3.57 | 750 | 12.2 | MFG | Metal Loss |  | 05:30:30 | 76 | 26 |  | 12 |  | Internal | 12
9052.44 |  | 751 | 12.35 | [6 empty] | 14.7
9056.09 | 3.65 | 751 | 12.35 | MFG | Metal Loss |  | 05:37:38 | 76 | 21 |  | 10 |  | Internal | 10
9057.12 | 4.68 | 751 | 12.35 | MFG | Metal Loss |  | 05:34:25 | 80 | 16 |  | 10 |  | Internal | 10
9060.14 | 7.7 | 751 | 12.35 | MFG | Metal Loss |  | 05:39:50 | 62 | 26 |  | 11 |  | Internal | 11
9060.63 | 8.19 | 751 | 12.35 | MFG | Metal Loss |  | 05:39:38 | 70 | 26 |  | 10 |  | Internal | 10
9061.36 | 8.92 | 751 | 12.35 | MFG | Metal Loss |  | 05:40:13 | 87 | 26 |  | 10 |  | Internal | 10
9062.12 | 9.68 | 751 | 12.35 | MFG | Metal Loss |  | 05:40:26 | 81 | 30 |  | 10 |  | Internal | 10
9062.84 | 10.4 | 751 | 12.35 | MFG | Metal Loss |  | 05:40:42 | 103 | 26 |  | 10 |  | Internal | 10
9063.32 | 10.88 | 751 | 12.35 | MFG | Metal Loss |  | 06:40:46 | 135 | 26 |  | 10 |  | Internal | 10
9063.35 | 10.91 | 751 | 12.35 | MFG | Metal Loss |  | 05:40:50 | 62 | 26 |  | 10 |  | Internal | 10
9064.79 |  | 752 | 12.35 | [6 empty] | 15
9072.21 | 7.42 | 752 | 12.35 | MFG | Metal Loss |  | 05:44:25 | 33 | 26 |  | 11 |  | Internal | 11
9073.69 | 8.9 | 752 | 12.35 | MFG | Metal Loss |  | 05:44:57 | 110 | 26 |  | 10 |  | Internal | 10
9075.58 | 10.79 | 752 | 12.35 | MFG | Metal Loss |  | 06:45:14 | 129 | 26 |  | 12 |  | Internal | 12
9075.91 | 11.12 | 752 | 12.35 | MFG | Metal Loss |  | 06:45:26 | 63 | 26 |  | 11 |  | Internal | 11
9077.14 |  | 753 | 12.45 | [6 empty] | 14.7
9089.59 |  | 754 | 12.5 | [6 empty] | 14.7
9090.42 | 0.83 | 754 | 12.5 | MFG | Metal Loss |  | 06:41:14 | 106 | 30 |  | 16 |  | Internal | 16
9098.95 | 9.36 | 754 | 12.5 | MFG | Metal Loss |  | 06:33:34 | 88 | 42 |  | 11 |  | Internal | 11
9098.98 | 9.39 | 754 | 12.5 | MFG | Metal Loss |  | 05:33:37 | 71 | 30 |  | 12 |  | Internal | 12
9102.09 |  | 755 | 12.2 | [6 empty] | 15.2
9104.14 | 2.05 | 755 | 12.2 | MFG | Metal Loss |  | 05:26:49 | 52 | 26 |  | 10 |  | Internal | 10
9104.8 | 2.71 | 755 | 12.2 | MFG | Metal Loss |  | 05:26:36 | 113 | 35 |  | 11 |  | Internal | 11
9112.21 | 10.12 | 755 | 12.2 | MFG | Metal Loss |  | 05:34:33 | 95 | 30 |  | 15 |  | Internal | 15
9114.29 |  | 756 | 12.15 | [6 empty] | 15
9126.44 |  | 757 | 12.25 | [6 empty] | 15.2
9138.69 |  | 758 | 12.25 | [6 empty] | 15
9150.94 |  | 759 | 12.2 | [6 empty] | 15
9160.17 | 9.23 | 759 | 12.2 | MFG | Metal Loss |  | 05:46:27 | 57 | 16 |  | 16 |  | Internal | 16
9160.96 | 10.02 | 759 | 12.2 | MFG | Metal Loss |  | 05:41:56 | 25 | 12 |  | 16 |  | Internal | 16
9163.14 |  | 760 | 12.5 | [6 empty] | 15
9166.91 | 3.77 | 760 | 12.5 | MFG | Metal Loss |  | 05:55:03 | 74 | 26 |  | 14 |  | Internal | 14
9167.7 | 4.56 | 760 | 12.5 | MFG | Metal Loss |  | 05:56:48 | 88 | 26 |  | 14 |  | Internal | 14
9168.47 | 5.33 | 760 | 12.5 | MFG | Metal Loss |  | 05:56:52 | 74 | 21 |  | 15 |  | Internal | 15
9173.34 | 10.2 | 760 | 12.5 | MFG | Metal Loss |  | 05:59:00 | 100 | 26 |  | 13 |  | Internal | 13
9173.35 | 10.21 | 760 | 12.5 | MFG | Metal Loss |  | 06:59:00 | 85 | 26 |  | 13 |  | Internal | 13
9175.64 |  | 761 | 12.45 | [6 empty] | 15
9179.78 | 4.14 | 761 | 12.45 | MFG | Metal Loss |  | 06:06:27 | 92 | 21 |  | 11 |  | Internal | 11
9188.09 |  | 762 | 11.7 | [6 empty] | 15.2
9189.81 | 1.72 | 762 | 11.7 | MFG | Metal Loss |  | 09:24:04 | 53 | 63 |  | 14 |  | Internal | 14
9190.22 | 2.13 | 762 | 11.7 | MFG | Metal Loss |  | 07:13:33 | 95 | 30 |  | 13 |  | Internal | 13
9194.46 | 6.37 | 762 | 11.7 | MFG | Metal Loss |  | 09:27:46 | 33 | 51 |  | 15 |  | Internal | 15
9194.9 | 6.81 | 762 | 11.7 | MFG | Metal Loss |  | 07:12:12 | 46 | 26 |  | 16 |  | Internal | 16
9199.79 |  | 763 | 12.3 | [6 empty] | 15
9208.61 | 8.82 | 763 | 12.3 | MFG | Metal Loss |  | 06:03:27 | 41 | 16 |  | 14 |  | Internal | 14
9209.24 | 9.45 | 763 | 12.3 | MFG | Metal Loss |  | 07:08:49 | 55 | 26 |  | 11 |  | Internal | 11
9209.25 | 9.46 | 763 | 12.3 | MFG | Metal Loss |  | 06:08:49 | 37 | 26 |  | 16 |  | Internal | 16
9209.77 | 9.98 | 763 | 12.3 | MFG | Metal Loss |  | 05:59:09 | 13 | 12 |  | 10 |  | Internal | 10
9212.09 |  | 764 | 11.75 | [6 empty] | 15
9223.84 |  | 765 | 12.55 | [6 empty] | 14.7
9236.39 |  | 766 | 12.1 | [6 empty] | 15.2
9248.49 |  | 767 | 11.8 | [6 empty] | 15
9260.29 |  | 768 | 11.7 | [6 empty] | 14.7
9271.99 |  | 769 | 11.9 | [6 empty] | 14.7
9283.89 |  | 770 | 11.6 | [6 empty] | 15
9295.49 |  | 771 | 12.05 | [6 empty] | 14.7
9307.54 |  | 772 | 12.4 | [6 empty] | 15
9319.94 |  | 773 | 11.85 | [6 empty] | 15.2
9331.79 |  | 774 | 12.5 | [6 empty] | 14.7
9344.29 |  | 775 | 12.3 | [6 empty] | 15.2
9356.59 |  | 776 | 11.7 | [6 empty] | 14.7
9368.29 |  | 777 | 12.4 | [6 empty] | 14.7
9380.69 |  | 778 | 12.4 | [6 empty] | 15
9393.09 |  | 779 | 12.25 | [6 empty] | 15.2
9405.34 |  | 780 | 12.4 | [6 empty] | 14.7
9417.74 |  | 781 | 12.15 | [6 empty] | 15
9429.89 |  | 782 | 12.5 | [6 empty] | 14.7
9442.39 |  | 783 | 12.35 | [6 empty] | 15
9454.74 |  | 784 | 12.35 | [6 empty] | 15
9467.09 |  | 785 | 12.25 | [6 empty] | 15.2
9479.34 |  | 786 | 12.45 | [6 empty] | 14.7
9491.79 |  | 787 | 12.35 | [6 empty] | 15
9504.14 |  | 788 | 12.3 | [6 empty] | 15.2
9516.44 |  | 789 | 12.5 | [6 empty] | 14.7
9528.94 |  | 790 | 12.5 | [6 empty] | 14.7
9541.44 |  | 791 | 12.4 | [6 empty] | 14.7
9553.84 |  | 792 | 12.4 | [6 empty] | 14.7
9566.24 |  | 793 | 12.05 | [6 empty] | 15.2
9578.29 |  | 794 | 12.4 | [6 empty] | 14.7
9590.69 |  | 795 | 12.05 | [6 empty] | 15.2
9602.74 |  | 796 | 12.55 | [6 empty] | 14.7
9615.29 |  | 797 | 12.4 | [6 empty] | 15.2
9627.69 |  | 798 | 12.2 | [6 empty] | 15
9639.89 |  | 799 | 12.4 | [6 empty] | 15
9652.29 |  | 800 | 12.5 | [6 empty] | 15
9664.79 |  | 801 | 12.25 | [6 empty] | 15.2
9677.04 |  | 802 | 12.35 | [6 empty] | 15
9689.39 |  | 803 | 12.3 | [6 empty] | 15
9701.69 |  | 804 | 12.45 | [6 empty] | 15
9714.14 |  | 805 | 12.3 | [6 empty] | 14.7
9726.44 |  | 806 | 12.35 | [6 empty] | 15.2
9738.79 |  | 807 | 12.3 | [6 empty] | 15
9751.09 |  | 808 | 12.15 | [6 empty] | 15.2
9763.24 |  | 809 | 12.15 | [6 empty] | 15.2
9775.39 |  | 810 | 12.45 | [6 empty] | 14.7
9787.84 |  | 811 | 12.45 | [6 empty] | 14.7
9800.29 |  | 812 | 12.4 | [6 empty] | 14.7
9812.69 |  | 813 | 12 | [6 empty] | 14.7
9824.69 |  | 814 | 12.2 | [6 empty] | 15
9836.89 |  | 815 | 12.35 | [6 empty] | 15
9849.24 |  | 816 | 12.25 | [6 empty] | 15.2
9861.49 |  | 817 | 12.35 | [6 empty] | 15
9873.84 |  | 818 | 12.35 | [6 empty] | 15
9886.19 |  | 819 | 12.25 | [6 empty] | 15.2
9898.44 |  | 820 | 12 | [6 empty] | 14.7
9910.44 |  | 821 | 12.35 | [6 empty] | 15.2
9922.79 |  | 822 | 12.3 | [6 empty] | 15
9935.09 |  | 823 | 12.15 | [6 empty] | 14.7
9947.24 |  | 824 | 12.35 | [6 empty] | 15
9959.59 |  | 825 | 12.25 | [6 empty] | 15.2
9971.84 |  | 826 | 12.5 | [6 empty] | 14.7
9984.34 |  | 827 | 12.5 | [6 empty] | 15
9996.84 |  | 828 | 12.35 | [6 empty] | 14.5
10009.19 |  | 829 | 12.15 | [6 empty] | 15.2
10021.34 |  | 830 | 12.45 | [6 empty] | 14.7
10033.79 |  | 831 | 12.45 | [6 empty] | 15
10046.24 |  | 832 | 12.5 | [6 empty] | 14.7
10058.74 |  | 833 | 12.25 | [6 empty] | 15
10070.99 |  | 834 | 11.9 | [6 empty] | 14.7
10082.89 |  | 835 | 12.5 | [6 empty] | 14.7
10095.39 |  | 836 | 12.5 | [6 empty] | 14.7
10107.89 |  | 837 | 12 | [6 empty] | 15.2
10119.89 |  | 838 | 12 | [6 empty] | 14.7
10131.89 |  | 839 | 12 | [6 empty] | 14.7
10143.89 |  | 840 | 12.45 | [6 empty] | 15
10156.34 |  | 841 | 12 | [6 empty] | 14.7
10168.34 |  | 842 | 12.45 | [6 empty] | 14.7
10180.79 |  | 843 | 12.4 | [6 empty] | 15.2
10193.19 |  | 844 | 12.3 | [6 empty] | 14.7
10205.49 |  | 845 | 12.2 | [6 empty] | 15.2
10217.69 |  | 846 | 12.5 | [6 empty] | 15
10230.19 |  | 847 | 12.5 | [6 empty] | 14.7
10242.69 |  | 848 | 11.85 | [6 empty] | 14.7
10254.54 |  | 849 | 12.2 | [6 empty] | 14.7
10266.74 |  | 850 | 12.4 | [6 empty] | 14.7
10279.14 |  | 851 | 12.2 | [6 empty] | 15.2
10291.34 |  | 852 | 12.5 | [6 empty] | 14.7
10303.84 |  | 853 | 12.2 | [6 empty] | 15.2
10316.04 |  | 854 | 12.55 | [6 empty] | 15
10328.59 |  | 855 | 11.8 | [6 empty] | 15.2
10340.39 |  | 856 | 12.25 | [6 empty] | 15.2
10352.64 |  | 857 | 12.2 | [6 empty] | 15
10364.84 |  | 858 | 12.35 | [6 empty] | 15
10377.19 |  | 859 | 12.4 | [6 empty] | 14.7
10389.59 |  | 860 | 0.5 | Flange
10390.09 |  | 860 | 0.25 | [6 empty] | 14.7
10390.34 |  | 861 | 2.8 | Bend | [5 empty] | 24.3
10393.14 |  | 862 | 3.2 | [6 empty] | 15
10396.34 |  | 862 | 0.75 | Installation
10397.09 |  | 863 | 12.5 | [6 empty] | 14.7
10409.59 |  | 863 | 0.45 | Flange
10410.04 |  | 864 | 12.3 | [6 empty] | 14.7
10422.34 |  | 865 | 12.35 | [6 empty] | 15
10434.69 |  | 866 | 6.75 | [6 empty] | 15
10441.44 |  | 866 | 0.45 | Flange
10441.89 |  | 867 | 6.9 | [6 empty] | 15
10448.79 |  | 868 | 12.4 | [6 empty] | 15
10461.19 |  | 869 | 12.4 | [6 empty] | 15
10473.59 |  | 870 | 0.45 | Flange
10474.04 |  | 870 | 0.5 | [6 empty] | 24.7
10474.54 |  | 870 | 3.5 | Bend | [5 empty] | 24.5
10478.04 |  | 871 | 3.95 | [6 empty] | 15.2
10481.99 |  | 871 | 0.45 | Flange
10482.44 |  | 872 | 12.55 | [6 empty] | 21.4
10494.99 |  | 873 | 12.55 | [6 empty] | 21.4
10507.54 |  | 874 | 1.1 | [6 empty] | 20.9
10508.64 |  | 875 | 12.55 | [6 empty] | 21.4
10521.19 |  | 875 | 0.45 | Flange
10521.64 |  | 876 | 12.1 | [6 empty] | 21.6
10533.74 |  | 877 | 4.65 | [6 empty] | 21.4
10538.39 |  | 878 | 11.95 | [6 empty] | 21.9
10550.34 |  | 879 | 12.6 | [6 empty] | 21.6
10562.94 |  | 880 | 0.45 | Flange
10563.39 |  | 880 | 4.7 | Bend | [5 empty] | 24.7
10568.09 |  | 881 | 2.4 | [6 empty] | 21.6
10570.49 |  | 882 | 12.55 | [6 empty] | 21.6
10583.04 |  | 883 | 1.7 | [6 empty] | 21.6
10584.74 |  | 884 | 1.7 | Bend | [5 empty] | 24.5
10586.44 |  | 883 | 0.45 | Flange
10586.89 |  | 884 | 2.9 | [6 empty] | 21.4
10589.79 |  | 885 | 4.96 | Bend | [5 empty] | 25
10594.75 |  | 886 | 3.78 | [6 empty] | 21.4
10598.53 |  | 887 | 4.75 | Bend | [5 empty] | 24.5
10603.28 |  | 887 | 0.6 | [6 empty] | 21.6
10603.88 |  | 888 | 4.19 | Bend | [5 empty] | 24.5
10608.07 |  | 889 | 0.5 | [6 empty] | 21.4
10608.57 |  | 889 | 0.55 | T-piece
10609.12 |  | 889 | 1.5 | Valve
10610.62 |  | 0 | - | [6 empty] | 17.8